## b_c0500-500--002_d1200-1200-010
time | nt11_notTdep | time | nt11_Tdep | time | nt11_Tdep
0 | 25 | 0 | 25 | 0 | 25
1 | 25 | 1 | 25 | 1 | 25
2 | 25 | 2 | 25 | 2 | 25
3 | 25 | 3 | 25 | 3 | 25
4 | 25 | 4 | 25 | 4 | 25
4.67908 | 25 | 4.67908 | 25 | 4.67908 | 25
4.68008 | 2280.278 | 4.68008 | 1548.06 | 4.68008 | 1548.06
4.68108 | 1958.964 | 4.68108 | 1206.575 | 4.68108 | 1206.575
4.68208 | 1563.877 | 4.68208 | 1046.024 | 4.68208 | 1046.024
4.68308 | 1333.743 | 4.68308 | 944.1244 | 4.68308 | 944.1244
4.68408 | 1180.75 | 4.68408 | 866.3599 | 4.68408 | 866.3599
4.68508 | 1067.233 | 4.68508 | 805.5179 | 4.68508 | 805.5179
4.68608 | 979.7343 | 4.68608 | 757.0067 | 4.68608 | 757.0067
4.68708 | 910.1174 | 4.68708 | 717.9367 | 4.68708 | 717.9367
4.68808 | 853.2584 | 4.68808 | 685.8865 | 4.68808 | 685.8865
4.68908 | 805.8044 | 4.68908 | 658.8594 | 4.68908 | 658.8594
4.69908 | 581.4216 | 4.69908 | 510.7294 | 4.69908 | 510.7294
4.70908 | 472.6788 | 4.70908 | 430.7357 | 4.70908 | 430.7357
4.71908 | 411.2445 | 4.71908 | 382.8164 | 4.71908 | 382.8164
4.72908 | 368.0571 | 4.72908 | 348.3034 | 4.72908 | 348.3034
4.73908 | 336.0057 | 4.73908 | 322.1082 | 4.73908 | 322.1082
4.74908 | 311.2299 | 4.74908 | 301.302 | 4.74908 | 301.302
4.75908 | 291.4554 | 4.75908 | 284.5489 | 4.75908 | 284.5489
4.76908 | 275.2568 | 4.76908 | 270.7852 | 4.76908 | 270.7852
4.77908 | 261.6981 | 4.77908 | 259.1019 | 4.77908 | 259.1019
4.78908 | 250.1422 | 4.78908 | 248.9709 | 4.78908 | 248.9709
4.79908 | 240.142 | 4.79908 | 240.1834 | 4.79908 | 240.1834
4.80908 | 231.3761 | 4.80908 | 232.4053 | 4.80908 | 232.4053
4.81908 | 223.6077 | 4.81908 | 225.454 | 4.81908 | 225.454
4.82908 | 216.6588 | 4.82908 | 219.1896 | 4.82908 | 219.1896
4.83908 | 210.3932 | 4.83908 | 213.5031 | 4.83908 | 213.5031
4.84908 | 204.7045 | 4.84908 | 208.2918 | 4.84908 | 208.2918
4.85908 | 199.5085 | 4.85908 | 203.5116 | 4.85908 | 203.5116
4.86908 | 194.7372 | 4.86908 | 199.1038 | 4.86908 | 199.1038
4.87908 | 190.3356 | 4.87908 | 195.0206 | 4.87908 | 195.0206
4.88908 | 186.2579 | 4.88908 | 191.2233 | 4.88908 | 191.2233
4.89908 | 182.4662 | 4.89908 | 187.6794 | 4.89908 | 187.6794
4.90908 | 178.9284 | 4.90908 | 184.3616 | 4.90908 | 184.3616
4.91908 | 175.6173 | 4.91908 | 181.2465 | 4.91908 | 181.2465
4.92908 | 172.5097 | 4.92908 | 178.3142 | 4.92908 | 178.3142
4.93908 | 169.5856 | 4.93908 | 175.5471 | 4.93908 | 175.5471
4.94908 | 166.8274 | 4.94908 | 172.9303 | 4.94908 | 172.9303
4.95908 | 164.2201 | 4.95908 | 170.4503 | 4.95908 | 170.4503
4.96908 | 161.7502 | 4.96908 | 168.0957 | 4.96908 | 168.0957
4.97908 | 159.4062 | 4.97908 | 165.856 | 4.97908 | 165.856
4.98908 | 157.1775 | 4.98908 | 163.722 | 4.98908 | 163.722
4.99908 | 155.0551 | 4.99908 | 161.6857 | 4.99908 | 161.6857
5.00908 | 153.0305 | 5.00908 | 159.7396 | 5.00908 | 159.7396
5.01908 | 151.0966 | 5.01908 | 157.8772 | 5.01908 | 157.8772
5.02908 | 149.2466 | 5.02908 | 156.0925 | 5.02908 | 156.0925
5.03908 | 147.4747 | 5.03908 | 154.3803 | 5.03908 | 154.3803
5.04908 | 145.7754 | 5.04908 | 152.7356 | 5.04908 | 152.7356
5.05908 | 144.1439 | 5.05908 | 151.1541 | 5.05908 | 151.1541
5.06908 | 142.5758 | 5.06908 | 149.6316 | 5.06908 | 149.6316
5.07908 | 141.0669 | 5.07908 | 148.1647 | 5.07908 | 148.1647
5.08908 | 139.6138 | 5.08908 | 146.7498 | 5.08908 | 146.7498
5.09908 | 138.2129 | 5.09908 | 145.384 | 5.09908 | 145.384
5.10908 | 136.8612 | 5.10908 | 144.0643 | 5.10908 | 144.0643
5.11908 | 135.556 | 5.11908 | 142.7883 | 5.11908 | 142.7883
5.12908 | 134.2945 | 5.12908 | 141.5535 | 5.12908 | 141.5535
5.13908 | 133.0743 | 5.13908 | 140.3576 | 5.13908 | 140.3576
5.14908 | 131.8934 | 5.14908 | 139.1987 | 5.14908 | 139.1987
5.15908 | 130.7495 | 5.15908 | 138.0749 | 5.15908 | 138.0749
5.16908 | 129.6409 | 5.16908 | 136.9843 | 5.16908 | 136.9843
5.17908 | 128.5657 | 5.17908 | 135.9254 | 5.17908 | 135.9254
5.18908 | 127.5223 | 5.18908 | 134.8966 | 5.18908 | 134.8966
5.19908 | 126.5092 | 5.19908 | 133.8965 | 5.19908 | 133.8965
5.20908 | 125.5249 | 5.20908 | 132.9238 | 5.20908 | 132.9238
5.21908 | 124.5681 | 5.21908 | 131.9772 | 5.21908 | 131.9772
5.22908 | 123.6375 | 5.22908 | 131.0555 | 5.22908 | 131.0555
5.23908 | 122.7321 | 5.23908 | 130.1577 | 5.23908 | 130.1577
5.24908 | 121.8506 | 5.24908 | 129.2828 | 5.24908 | 129.2828
5.25908 | 120.9921 | 5.25908 | 128.4297 | 5.25908 | 128.4297
5.26908 | 120.1556 | 5.26908 | 127.5977 | 5.26908 | 127.5977
5.27908 | 119.3402 | 5.27908 | 126.7857 | 5.27908 | 126.7857
5.28908 | 118.545 | 5.28908 | 125.9931 | 5.28908 | 125.9931
5.29908 | 117.0193 | 5.29908 | 124.4079 | 5.29908 | 124.4079
5.30908 | 116.5342 | 5.30908 | 123.9305 | 5.30908 | 123.9305
5.31908 | 115.9226 | 5.31908 | 123.3301 | 5.31908 | 123.3301
5.32908 | 115.2703 | 5.32908 | 122.6846 | 5.32908 | 122.6846
5.33908 | 114.6094 | 5.33908 | 122.0276 | 5.33908 | 122.0276
5.34908 | 113.9512 | 5.34908 | 121.3714 | 5.34908 | 121.3714
5.35908 | 113.3004 | 5.35908 | 120.7213 | 5.35908 | 120.7213
5.36908 | 112.6593 | 5.36908 | 120.0797 | 5.36908 | 120.0797
5.37908 | 112.0289 | 5.37908 | 119.4479 | 5.37908 | 119.4479
5.38908 | 111.4097 | 5.38908 | 118.8265 | 5.38908 | 118.8265
5.39908 | 110.8019 | 5.39908 | 118.2158 | 5.39908 | 118.2158
5.40908 | 110.2055 | 5.40908 | 117.6159 | 5.40908 | 117.6159
5.41908 | 109.1533 | 5.41908 | 116.5129 | 5.41908 | 116.5129
5.42908 | 108.7345 | 5.42908 | 116.0985 | 5.42908 | 116.0985
5.43908 | 108.2394 | 5.43908 | 115.6059 | 5.43908 | 115.6059
5.44908 | 107.7242 | 5.44908 | 115.0895 | 5.44908 | 115.0895
5.45908 | 107.2067 | 5.45908 | 114.569 | 5.45908 | 114.569
5.46908 | 106.6929 | 5.46908 | 114.0511 | 5.46908 | 114.0511
5.47908 | 106.1849 | 5.47908 | 113.5384 | 5.47908 | 113.5384
5.48908 | 105.6838 | 5.48908 | 113.032 | 5.48908 | 113.032
5.49908 | 105.1901 | 5.49908 | 112.5326 | 5.49908 | 112.5326
5.50908 | 104.704 | 5.50908 | 112.0404 | 5.50908 | 112.0404
5.51908 | 104.2255 | 5.51908 | 111.5557 | 5.51908 | 111.5557
5.52908 | 103.7547 | 5.52908 | 111.0783 | 5.52908 | 111.0783
5.53908 | 103.2915 | 5.53908 | 110.6083 | 5.53908 | 110.6083
5.54908 | 102.4092 | 5.54908 | 109.6714 | 5.54908 | 109.6714
5.55908 | 102.1081 | 5.55908 | 109.3717 | 5.55908 | 109.3717
5.56908 | 101.7333 | 5.56908 | 108.9981 | 5.56908 | 108.9981
5.57908 | 101.3347 | 5.57908 | 108.5971 | 5.57908 | 108.5971
5.58908 | 100.93 | 5.58908 | 108.1883 | 5.58908 | 108.1883
5.59908 | 100.5254 | 5.59908 | 107.7785 | 5.59908 | 107.7785
5.60908 | 100.1236 | 5.60908 | 107.3708 | 5.60908 | 107.3708
5.61908 | 99.72568 | 5.61908 | 106.9665 | 5.61908 | 106.9665
5.62908 | 99.33236 | 5.62908 | 106.5666 | 5.62908 | 106.5666
5.63908 | 98.94395 | 5.63908 | 106.1714 | 5.63908 | 106.1714
5.64908 | 98.56062 | 5.64908 | 105.781 | 5.64908 | 105.781
5.65908 | 98.18242 | 5.65908 | 105.3957 | 5.65908 | 105.3957
5.66908 | 97.41127 | 5.66908 | 104.5699 | 5.66908 | 104.5699
5.67908 | 97.18229 | 5.67908 | 104.3425 | 5.67908 | 104.3425
5.68908 | 96.88191 | 5.68908 | 104.0431 | 5.68908 | 104.0431
5.69908 | 96.55752 | 5.69908 | 103.7165 | 5.69908 | 103.7165
5.70908 | 96.22585 | 5.70908 | 103.3809 | 5.70908 | 103.3809
5.71908 | 95.89269 | 5.71908 | 103.0429 | 5.71908 | 103.0429
5.72908 | 95.56052 | 5.72908 | 102.7054 | 5.72908 | 102.7054
5.73908 | 95.23055 | 5.73908 | 102.3698 | 5.73908 | 102.3698
5.74908 | 94.90345 | 5.74908 | 102.0368 | 5.74908 | 102.0368
5.75908 | 94.57958 | 5.75908 | 101.707 | 5.75908 | 101.707
5.76908 | 94.25917 | 5.76908 | 101.3805 | 5.76908 | 101.3805
5.77908 | 93.94233 | 5.77908 | 101.0576 | 5.77908 | 101.0576
5.78908 | 93.62911 | 5.78908 | 100.7383 | 5.78908 | 100.7383
5.79908 | 92.94587 | 5.79908 | 100.0019 | 5.79908 | 100.0019
5.80908 | 92.77018 | 5.80908 | 99.829 | 5.80908 | 99.829
5.81908 | 92.52664 | 5.81908 | 99.58759 | 5.81908 | 99.58759
5.82908 | 92.25952 | 5.82908 | 99.31945 | 5.82908 | 99.31945
5.83908 | 91.98449 | 5.83908 | 99.04181 | 5.83908 | 99.04181
5.84908 | 91.707 | 5.84908 | 98.7609 | 5.84908 | 98.7609
5.85908 | 91.42939 | 5.85908 | 98.47941 | 5.85908 | 98.47941
5.86908 | 91.15284 | 5.86908 | 98.19869 | 5.86908 | 98.19869
5.87908 | 90.87799 | 5.87908 | 97.91948 | 5.87908 | 97.91948
5.88908 | 90.60522 | 5.88908 | 97.64224 | 5.88908 | 97.64224
5.89908 | 90.33477 | 5.89908 | 97.36724 | 5.89908 | 97.36724
5.90908 | 90.06676 | 5.90908 | 97.09465 | 5.90908 | 97.09465
5.91908 | 89.4468 | 5.91908 | 96.42269 | 5.91908 | 96.42269
5.92908 | 89.30736 | 5.92908 | 96.28769 | 5.92908 | 96.28769
5.93908 | 89.10277 | 5.93908 | 96.08663 | 5.93908 | 96.08663
5.94908 | 88.87505 | 5.94908 | 95.85925 | 5.94908 | 95.85925
5.95908 | 88.6391 | 5.95908 | 95.62203 | 5.95908 | 95.62203
5.96908 | 88.40011 | 5.96908 | 95.38095 | 5.96908 | 95.38095
5.97908 | 88.16033 | 5.97908 | 95.13861 | 5.97908 | 95.13861
5.98908 | 87.92087 | 5.98908 | 94.89634 | 5.98908 | 94.89634
5.99908 | 87.68238 | 5.99908 | 94.65486 | 5.99908 | 94.65486
6.00908 | 87.44524 | 6.00908 | 94.41463 | 6.00908 | 94.41463
6.01908 | 87.20967 | 6.01908 | 94.17593 | 6.01908 | 94.17593
6.02908 | 86.97583 | 6.02908 | 93.93894 | 6.02908 | 93.93894
6.03908 | 86.74382 | 6.03908 | 93.70378 | 6.03908 | 93.70378
6.04908 | 86.17698 | 6.04908 | 93.08608 | 6.04908 | 93.08608
6.05908 | 86.06592 | 6.05908 | 92.9812 | 6.05908 | 92.9812
6.06908 | 85.89248 | 6.06908 | 92.81287 | 6.06908 | 92.81287
6.07908 | 85.69657 | 6.07908 | 92.61887 | 6.07908 | 92.61887
6.08908 | 85.49233 | 6.08908 | 92.41496 | 6.08908 | 92.41496
6.09908 | 85.2847 | 6.09908 | 92.20686 | 6.09908 | 92.20686
6.10908 | 85.07582 | 6.10908 | 91.99707 | 6.10908 | 91.99707
6.11908 | 84.86677 | 6.11908 | 91.78685 | 6.11908 | 91.78685
6.12908 | 84.65815 | 6.12908 | 91.57692 | 6.12908 | 91.57692
6.13908 | 84.45035 | 6.13908 | 91.36772 | 6.13908 | 91.36772
6.14908 | 84.24358 | 6.14908 | 91.15952 | 6.14908 | 91.15952
6.15908 | 84.03801 | 6.15908 | 90.95251 | 6.15908 | 90.95251
6.16908 | 83.51167 | 6.16908 | 90.37677 | 6.16908 | 90.37677
6.17908 | 83.42072 | 6.17908 | 90.29389 | 6.17908 | 90.29389
6.18908 | 83.2697 | 6.18908 | 90.14968 | 6.18908 | 90.14968
6.19908 | 83.09678 | 6.19908 | 89.98036 | 6.19908 | 89.98036
6.20908 | 82.91549 | 6.20908 | 89.80108 | 6.20908 | 89.80108
6.21908 | 82.73057 | 6.21908 | 89.61738 | 6.21908 | 89.61738
6.22908 | 82.54409 | 6.22908 | 89.43167 | 6.22908 | 89.43167
6.23908 | 82.35708 | 6.23908 | 89.24519 | 6.23908 | 89.24519
6.24908 | 82.17015 | 6.24908 | 89.05862 | 6.24908 | 89.05862
6.25908 | 81.98365 | 6.25908 | 88.87241 | 6.25908 | 88.87241
6.26908 | 81.79781 | 6.26908 | 88.68683 | 6.26908 | 88.68683
6.27908 | 81.6128 | 6.27908 | 88.50207 | 6.27908 | 88.50207
6.28908 | 81.42872 | 6.28908 | 88.31826 | 6.28908 | 88.31826
6.29908 | 80.93757 | 6.29908 | 87.77914 | 6.29908 | 87.77914
6.30908 | 80.86258 | 6.30908 | 87.71417 | 6.30908 | 87.71417
6.31908 | 80.72989 | 6.31908 | 87.59005 | 6.31908 | 87.59005
6.32908 | 80.57598 | 6.32908 | 87.4415 | 6.32908 | 87.4415
6.33908 | 80.41382 | 6.33908 | 87.2831 | 6.33908 | 87.2831
6.34908 | 80.24792 | 6.34908 | 87.12018 | 6.34908 | 87.12018
6.35908 | 80.08026 | 6.35908 | 86.95504 | 6.35908 | 86.95504
6.36908 | 79.91185 | 6.36908 | 86.7889 | 6.36908 | 86.7889
6.37908 | 79.74325 | 6.37908 | 86.62242 | 6.37908 | 86.62242
6.38908 | 79.57481 | 6.38908 | 86.45602 | 6.38908 | 86.45602
6.39908 | 79.40677 | 6.39908 | 86.28997 | 6.39908 | 86.28997
6.40908 | 79.23927 | 6.40908 | 86.12446 | 6.40908 | 86.12446
6.41908 | 78.77626 | 6.41908 | 85.61491 | 6.41908 | 85.61491
6.42908 | 78.71299 | 6.42908 | 85.56352 | 6.42908 | 85.56352
6.43908 | 78.594 | 6.43908 | 85.45478 | 6.43908 | 85.45478
6.44908 | 78.45439 | 6.44908 | 85.32215 | 6.44908 | 85.32215
6.45908 | 78.30661 | 6.45908 | 85.17975 | 6.45908 | 85.17975
6.46908 | 78.15502 | 6.46908 | 85.03272 | 6.46908 | 85.03272
6.47908 | 78.00152 | 6.47908 | 84.88334 | 6.47908 | 84.88334
6.48908 | 77.84709 | 6.48908 | 84.73275 | 6.48908 | 84.73275
6.49908 | 77.69228 | 6.49908 | 84.58161 | 6.49908 | 84.58161
6.50908 | 77.53744 | 6.50908 | 84.43035 | 6.50908 | 84.43035
6.51908 | 77.38279 | 6.51908 | 84.27922 | 6.51908 | 84.27922
6.52908 | 77.22848 | 6.52908 | 84.12841 | 6.52908 | 84.12841
6.53908 | 77.07462 | 6.53908 | 83.97806 | 6.53908 | 83.97806
6.54908 | 76.6368 | 6.54908 | 83.49486 | 6.54908 | 83.49486
6.55908 | 76.58281 | 6.55908 | 83.45451 | 6.55908 | 83.45451
6.56908 | 76.47519 | 6.56908 | 83.35868 | 6.56908 | 83.35868
6.57908 | 76.34762 | 6.57908 | 83.23962 | 6.57908 | 83.23962
6.58908 | 76.21207 | 6.58908 | 83.11096 | 6.58908 | 83.11096
6.59908 | 76.07272 | 6.59908 | 82.97767 | 6.59908 | 82.97767
6.60908 | 75.9314 | 6.60908 | 82.84195 | 6.60908 | 82.84195
6.61908 | 75.78905 | 6.61908 | 82.70491 | 6.61908 | 82.70491
6.62908 | 75.64619 | 6.62908 | 82.56719 | 6.62908 | 82.56719
6.63908 | 75.50317 | 6.63908 | 82.42919 | 6.63908 | 82.42919
6.64908 | 75.3602 | 6.64908 | 82.29117 | 6.64908 | 82.29117
6.65908 | 75.21742 | 6.65908 | 82.15331 | 6.65908 | 82.15331
6.66908 | 74.80061 | 6.66908 | 81.69217 | 6.66908 | 81.69217
6.67908 | 74.75371 | 6.67908 | 81.66048 | 6.67908 | 81.66048
7.67908 | 63.18325 | 7.67908 | 70.82564 | 7.67908 | 70.82564
7.97704 | 60.55506 | 7.97704 | 68.36915 | 7.97704 | 68.36915
7.97804 | 1385.725 | 7.97804 | 1537.596 | 7.97804 | 1537.596
7.97904 | 1651.616 | 7.97904 | 1254.307 | 7.97904 | 1254.307
7.98004 | 1424.922 | 7.98004 | 1078.685 | 7.98004 | 1078.685
7.98104 | 1254.998 | 7.98104 | 977.1334 | 7.98104 | 977.1334
7.98204 | 1136.042 | 7.98204 | 900.141 | 7.98204 | 900.141
7.98304 | 1043.574 | 7.98304 | 839.9102 | 7.98304 | 839.9102
7.98404 | 969.7345 | 7.98404 | 791.6368 | 7.98404 | 791.6368
7.98504 | 909.3694 | 7.98504 | 752.5021 | 7.98504 | 752.5021
7.98604 | 859.0224 | 7.98604 | 720.0839 | 7.98604 | 720.0839
7.98704 | 816.311 | 7.98704 | 692.8594 | 7.98704 | 692.8594
7.99704 | 599.3571 | 7.99704 | 548.2544 | 7.99704 | 548.2544
8.00704 | 505.3951 | 8.00704 | 471.6277 | 8.00704 | 471.6277
8.01704 | 444.2118 | 8.01704 | 423.1049 | 8.01704 | 423.1049
8.02704 | 401.1983 | 8.02704 | 388.2289 | 8.02704 | 388.2289
8.03704 | 369.2411 | 8.03704 | 361.8542 | 8.03704 | 361.8542
8.04704 | 344.4998 | 8.04704 | 341.0944 | 8.04704 | 341.0944
8.05704 | 324.7216 | 8.05704 | 324.1416 | 8.05704 | 324.1416
8.06704 | 308.4974 | 8.06704 | 310.1343 | 8.06704 | 310.1343
8.07704 | 294.9017 | 8.07704 | 298.3018 | 8.07704 | 298.3018
8.08704 | 283.3031 | 8.08704 | 288.1261 | 8.08704 | 288.1261
8.09704 | 273.2576 | 8.09704 | 279.2449 | 8.09704 | 279.2449
8.10704 | 264.4449 | 8.10704 | 271.3971 | 8.10704 | 271.3971
8.11704 | 256.6287 | 8.11704 | 264.3897 | 8.11704 | 264.3897
8.12704 | 249.6311 | 8.12704 | 258.0768 | 8.12704 | 258.0768
8.13704 | 243.3155 | 8.13704 | 252.3459 | 8.13704 | 252.3459
8.14704 | 237.5755 | 8.14704 | 247.1089 | 8.14704 | 247.1089
8.15704 | 232.3267 | 8.15704 | 242.2948 | 8.15704 | 242.2948
8.16704 | 227.5012 | 8.16704 | 237.8471 | 8.16704 | 237.8471
8.17704 | 223.0439 | 8.17704 | 233.72 | 8.17704 | 233.72
8.18704 | 218.909 | 8.18704 | 229.8757 | 8.18704 | 229.8757
8.19704 | 215.0586 | 8.19704 | 226.2821 | 8.19704 | 226.2821
8.20704 | 211.4609 | 8.20704 | 222.9124 | 8.20704 | 222.9124
8.21704 | 208.0887 | 8.21704 | 219.7434 | 8.21704 | 219.7434
8.22704 | 204.9188 | 8.22704 | 216.7553 | 8.22704 | 216.7553
8.23704 | 201.9313 | 8.23704 | 213.9311 | 8.23704 | 213.9311
8.24704 | 199.1088 | 8.24704 | 211.2556 | 8.24704 | 211.2556
8.25704 | 196.4363 | 8.25704 | 208.716 | 8.25704 | 208.716
8.26704 | 193.9005 | 8.26704 | 206.3005 | 8.26704 | 206.3005
8.27704 | 191.4898 | 8.27704 | 203.9991 | 8.27704 | 203.9991
8.28704 | 189.1938 | 8.28704 | 201.8025 | 8.28704 | 201.8025
8.29704 | 187.0034 | 8.29704 | 199.7027 | 8.29704 | 199.7027
8.30704 | 184.9105 | 8.30704 | 197.6925 | 8.30704 | 197.6925
8.31704 | 182.9077 | 8.31704 | 195.7653 | 8.31704 | 195.7653
8.32704 | 180.9885 | 8.32704 | 193.9153 | 8.32704 | 193.9153
8.33704 | 179.1469 | 8.33704 | 192.1374 | 8.33704 | 192.1374
8.34704 | 177.3776 | 8.34704 | 190.4266 | 8.34704 | 190.4266
8.35704 | 175.6758 | 8.35704 | 188.7787 | 8.35704 | 188.7787
8.36704 | 174.0371 | 8.36704 | 187.1897 | 8.36704 | 187.1897
8.37704 | 172.4575 | 8.37704 | 185.656 | 8.37704 | 185.656
8.38704 | 170.9333 | 8.38704 | 184.1742 | 8.38704 | 184.1742
8.39704 | 169.4612 | 8.39704 | 182.7412 | 8.39704 | 182.7412
8.40704 | 168.0381 | 8.40704 | 181.3544 | 8.40704 | 181.3544
8.41704 | 166.6613 | 8.41704 | 180.0111 | 8.41704 | 180.0111
8.42704 | 165.3282 | 8.42704 | 178.7088 | 8.42704 | 178.7088
8.43704 | 164.0363 | 8.43704 | 177.4456 | 8.43704 | 177.4456
8.44704 | 162.7834 | 8.44704 | 176.2192 | 8.44704 | 176.2192
8.45704 | 161.5676 | 8.45704 | 175.0278 | 8.45704 | 175.0278
8.46704 | 160.3869 | 8.46704 | 173.8696 | 8.46704 | 173.8696
8.47704 | 159.2396 | 8.47704 | 172.7431 | 8.47704 | 172.7431
8.48704 | 158.1241 | 8.48704 | 171.6467 | 8.48704 | 171.6467
8.49704 | 157.0387 | 8.49704 | 170.579 | 8.49704 | 170.579
8.50704 | 155.9822 | 8.50704 | 169.5387 | 8.50704 | 169.5387
8.51704 | 154.9532 | 8.51704 | 168.5245 | 8.51704 | 168.5245
8.52704 | 153.9504 | 8.52704 | 167.5352 | 8.52704 | 167.5352
8.53704 | 152.9727 | 8.53704 | 166.5699 | 8.53704 | 166.5699
8.54704 | 152.019 | 8.54704 | 165.6275 | 8.54704 | 165.6275
8.55704 | 151.0883 | 8.55704 | 164.707 | 8.55704 | 164.707
8.56704 | 150.1796 | 8.56704 | 163.8075 | 8.56704 | 163.8075
8.57704 | 149.292 | 8.57704 | 162.9282 | 8.57704 | 162.9282
8.58704 | 148.4246 | 8.58704 | 162.0682 | 8.58704 | 162.0682
8.59704 | 147.5767 | 8.59704 | 161.2269 | 8.59704 | 161.2269
8.60704 | 146.7475 | 8.60704 | 160.4036 | 8.60704 | 160.4036
8.61704 | 145.9363 | 8.61704 | 159.5974 | 8.61704 | 159.5974
8.62704 | 145.1423 | 8.62704 | 158.8079 | 8.62704 | 158.8079
8.63704 | 144.365 | 8.63704 | 158.0344 | 8.63704 | 158.0344
8.64704 | 143.6037 | 8.64704 | 157.2763 | 8.64704 | 157.2763
8.65704 | 142.8579 | 8.65704 | 156.5331 | 8.65704 | 156.5331
8.66704 | 142.127 | 8.66704 | 155.8043 | 8.66704 | 155.8043
8.67704 | 141.4104 | 8.67704 | 155.0894 | 8.67704 | 155.0894
8.68704 | 140.7077 | 8.68704 | 154.3878 | 8.68704 | 154.3878
8.69704 | 140.0185 | 8.69704 | 153.6993 | 8.69704 | 153.6993
8.70704 | 139.3422 | 8.70704 | 153.0233 | 8.70704 | 153.0233
8.71704 | 138.6784 | 8.71704 | 152.3594 | 8.71704 | 152.3594
8.72704 | 138.0267 | 8.72704 | 151.7073 | 8.72704 | 151.7073
8.73704 | 137.3867 | 8.73704 | 151.0666 | 8.73704 | 151.0666
8.74704 | 136.7581 | 8.74704 | 150.4369 | 8.74704 | 150.4369
8.75704 | 136.1404 | 8.75704 | 149.8178 | 8.75704 | 149.8178
8.76704 | 135.5334 | 8.76704 | 149.2092 | 8.76704 | 149.2092
8.77704 | 134.9367 | 8.77704 | 148.6106 | 8.77704 | 148.6106
8.78704 | 134.35 | 8.78704 | 148.0218 | 8.78704 | 148.0218
8.79704 | 133.773 | 8.79704 | 147.4425 | 8.79704 | 147.4425
8.80704 | 133.2053 | 8.80704 | 146.8723 | 8.80704 | 146.8723
8.81704 | 132.6469 | 8.81704 | 146.3111 | 8.81704 | 146.3111
8.82704 | 132.0972 | 8.82704 | 145.7586 | 8.82704 | 145.7586
8.83704 | 131.5562 | 8.83704 | 145.2146 | 8.83704 | 145.2146
8.84704 | 131.0235 | 8.84704 | 144.6787 | 8.84704 | 144.6787
8.85704 | 130.4989 | 8.85704 | 144.1509 | 8.85704 | 144.1509
8.86704 | 129.9823 | 8.86704 | 143.6308 | 8.86704 | 143.6308
8.87704 | 129.4733 | 8.87704 | 143.1183 | 8.87704 | 143.1183
8.88704 | 128.9717 | 8.88704 | 142.6132 | 8.88704 | 142.6132
8.89704 | 128.4774 | 8.89704 | 142.1152 | 8.89704 | 142.1152
8.90704 | 127.9902 | 8.90704 | 141.6242 | 8.90704 | 141.6242
8.91704 | 127.5099 | 8.91704 | 141.1401 | 8.91704 | 141.1401
8.92704 | 127.0362 | 8.92704 | 140.6626 | 8.92704 | 140.6626
8.93704 | 126.5691 | 8.93704 | 140.1915 | 8.93704 | 140.1915
8.94704 | 126.1083 | 8.94704 | 139.7268 | 8.94704 | 139.7268
8.95704 | 125.6536 | 8.95704 | 139.2682 | 8.95704 | 139.2682
8.96704 | 125.2051 | 8.96704 | 138.8157 | 8.96704 | 138.8157
8.97704 | 124.7623 | 8.97704 | 138.369 | 8.97704 | 138.369
8.98704 | 124.3254 | 8.98704 | 137.928 | 8.98704 | 137.928
8.99704 | 123.8939 | 8.99704 | 137.4926 | 8.99704 | 137.4926
9.00704 | 123.468 | 9.00704 | 137.0626 | 9.00704 | 137.0626
9.01704 | 123.0473 | 9.01704 | 136.638 | 9.01704 | 136.638
9.02704 | 122.6319 | 9.02704 | 136.2186 | 9.02704 | 136.2186
9.03704 | 122.2215 | 9.03704 | 135.8042 | 9.03704 | 135.8042
9.04704 | 121.816 | 9.04704 | 135.3949 | 9.04704 | 135.3949
9.05704 | 121.4153 | 9.05704 | 134.9903 | 9.05704 | 134.9903
9.06704 | 121.0194 | 9.06704 | 134.5906 | 9.06704 | 134.5906
9.07704 | 120.6281 | 9.07704 | 134.1955 | 9.07704 | 134.1955
9.08704 | 120.2412 | 9.08704 | 133.8049 | 9.08704 | 133.8049
9.09704 | 119.8587 | 9.09704 | 133.4187 | 9.09704 | 133.4187
9.10704 | 119.4806 | 9.10704 | 133.0369 | 9.10704 | 133.0369
9.11704 | 119.1066 | 9.11704 | 132.6594 | 9.11704 | 132.6594
9.12704 | 118.7367 | 9.12704 | 132.286 | 9.12704 | 132.286
9.13704 | 118.3708 | 9.13704 | 131.9166 | 9.13704 | 131.9166
9.14704 | 118.0088 | 9.14704 | 131.5513 | 9.14704 | 131.5513
9.15704 | 117.6507 | 9.15704 | 131.1899 | 9.15704 | 131.1899
9.16704 | 117.2963 | 9.16704 | 130.8323 | 9.16704 | 130.8323
9.17704 | 116.9456 | 9.17704 | 130.4784 | 9.17704 | 130.4784
9.18704 | 116.5985 | 9.18704 | 130.1282 | 9.18704 | 130.1282
9.19704 | 116.2548 | 9.19704 | 129.7816 | 9.19704 | 129.7816
9.20704 | 115.9146 | 9.20704 | 129.4385 | 9.20704 | 129.4385
9.21704 | 115.5778 | 9.21704 | 129.0989 | 9.21704 | 129.0989
9.22704 | 115.2443 | 9.22704 | 128.7626 | 9.22704 | 128.7626
9.23704 | 114.914 | 9.23704 | 128.4297 | 9.23704 | 128.4297
9.24704 | 114.5868 | 9.24704 | 128.1 | 9.24704 | 128.1
9.25704 | 114.2628 | 9.25704 | 127.7735 | 9.25704 | 127.7735
9.26704 | 113.9417 | 9.26704 | 127.4501 | 9.26704 | 127.4501
9.27704 | 113.6237 | 9.27704 | 127.1298 | 9.27704 | 127.1298
9.28704 | 113.3085 | 9.28704 | 126.8125 | 9.28704 | 126.8125
9.29704 | 112.9962 | 9.29704 | 126.4981 | 9.29704 | 126.4981
9.30704 | 112.6867 | 9.30704 | 126.1867 | 9.30704 | 126.1867
9.31704 | 112.3799 | 9.31704 | 125.8781 | 9.31704 | 125.8781
9.32704 | 112.0758 | 9.32704 | 125.5722 | 9.32704 | 125.5722
9.33704 | 111.7744 | 9.33704 | 125.2691 | 9.33704 | 125.2691
9.34704 | 111.4755 | 9.34704 | 124.9687 | 9.34704 | 124.9687
9.35704 | 111.1791 | 9.35704 | 124.671 | 9.35704 | 124.671
9.36704 | 110.8853 | 9.36704 | 124.3758 | 9.36704 | 124.3758
9.37704 | 110.5938 | 9.37704 | 124.0832 | 9.37704 | 124.0832
9.38704 | 110.3048 | 9.38704 | 123.793 | 9.38704 | 123.793
9.39704 | 110.0181 | 9.39704 | 123.5053 | 9.39704 | 123.5053
9.40704 | 109.7337 | 9.40704 | 123.22 | 9.40704 | 123.22
9.41704 | 109.4516 | 9.41704 | 122.9371 | 9.41704 | 122.9371
9.42704 | 109.1717 | 9.42704 | 122.6566 | 9.42704 | 122.6566
9.43704 | 108.8939 | 9.43704 | 122.3783 | 9.43704 | 122.3783
9.44704 | 108.6183 | 9.44704 | 122.1022 | 9.44704 | 122.1022
9.45704 | 108.3448 | 9.45704 | 121.8284 | 9.45704 | 121.8284
9.46704 | 108.0733 | 9.46704 | 121.5567 | 9.46704 | 121.5567
9.47704 | 107.8039 | 9.47704 | 121.2872 | 9.47704 | 121.2872
9.48704 | 107.5365 | 9.48704 | 121.0197 | 9.48704 | 121.0197
9.49704 | 107.271 | 9.49704 | 120.7543 | 9.49704 | 120.7543
9.50704 | 107.0074 | 9.50704 | 120.491 | 9.50704 | 120.491
9.51704 | 106.7457 | 9.51704 | 120.2296 | 9.51704 | 120.2296
9.52704 | 106.4859 | 9.52704 | 119.9702 | 9.52704 | 119.9702
9.53704 | 106.2279 | 9.53704 | 119.7128 | 9.53704 | 119.7128
9.54704 | 105.9716 | 9.54704 | 119.4572 | 9.54704 | 119.4572
9.55704 | 105.7171 | 9.55704 | 119.2035 | 9.55704 | 119.2035
9.56704 | 105.4644 | 9.56704 | 118.9517 | 9.56704 | 118.9517
9.57704 | 105.2134 | 9.57704 | 118.7016 | 9.57704 | 118.7016
9.58704 | 104.964 | 9.58704 | 118.4533 | 9.58704 | 118.4533
9.59704 | 104.7162 | 9.59704 | 118.2068 | 9.59704 | 118.2068
9.60704 | 104.4701 | 9.60704 | 117.962 | 9.60704 | 117.962
9.61704 | 104.2256 | 9.61704 | 117.7189 | 9.61704 | 117.7189
9.62704 | 103.9826 | 9.62704 | 117.4775 | 9.62704 | 117.4775
9.63704 | 103.7412 | 9.63704 | 117.2377 | 9.63704 | 117.2377
9.64704 | 103.5013 | 9.64704 | 116.9995 | 9.64704 | 116.9995
9.65704 | 103.2629 | 9.65704 | 116.7629 | 9.65704 | 116.7629
9.66704 | 103.0259 | 9.66704 | 116.5279 | 9.66704 | 116.5279
9.67704 | 102.7904 | 9.67704 | 116.2945 | 9.67704 | 116.2945
9.68704 | 102.5563 | 9.68704 | 116.0625 | 9.68704 | 116.0625
9.69704 | 102.3236 | 9.69704 | 115.8321 | 9.69704 | 115.8321
9.70704 | 102.0923 | 9.70704 | 115.6031 | 9.70704 | 115.6031
9.71704 | 101.8623 | 9.71704 | 115.3756 | 9.71704 | 115.3756
9.72704 | 101.6337 | 9.72704 | 115.1495 | 9.72704 | 115.1495
9.73704 | 101.4064 | 9.73704 | 114.9248 | 9.73704 | 114.9248
9.74704 | 101.1803 | 9.74704 | 114.7015 | 9.74704 | 114.7015
9.75704 | 100.9556 | 9.75704 | 114.4796 | 9.75704 | 114.4796
9.76704 | 100.7321 | 9.76704 | 114.259 | 9.76704 | 114.259
9.77704 | 100.5098 | 9.77704 | 114.0398 | 9.77704 | 114.0398
9.78704 | 100.2888 | 9.78704 | 113.8219 | 9.78704 | 113.8219
9.79704 | 100.069 | 9.79704 | 113.6052 | 9.79704 | 113.6052
9.80704 | 99.85034 | 9.80704 | 113.3899 | 9.80704 | 113.3899
9.81704 | 99.63286 | 9.81704 | 113.1758 | 9.81704 | 113.1758
9.82704 | 99.41653 | 9.82704 | 112.9629 | 9.82704 | 112.9629
9.83704 | 99.20134 | 9.83704 | 112.7513 | 9.83704 | 112.7513
9.84704 | 98.98727 | 9.84704 | 112.5408 | 9.84704 | 112.5408
9.85704 | 98.26671 | 9.85704 | 111.7357 | 9.85704 | 111.7357
9.86704 | 98.19769 | 9.86704 | 111.6788 | 9.86704 | 111.6788
9.87704 | 98.07413 | 9.87704 | 111.5736 | 9.87704 | 111.5736
9.88704 | 97.91514 | 9.88704 | 111.4288 | 9.88704 | 111.4288
9.89704 | 97.73951 | 9.89704 | 111.2643 | 9.89704 | 111.2643
9.90704 | 97.55526 | 9.90704 | 111.0895 | 9.90704 | 111.0895
9.91704 | 97.36615 | 9.91704 | 110.9087 | 9.91704 | 110.9087
9.92704 | 97.17419 | 9.92704 | 110.7243 | 9.92704 | 110.7243
9.93704 | 96.98053 | 9.93704 | 110.5377 | 9.93704 | 110.5377
9.94704 | 96.78592 | 9.94704 | 110.3497 | 9.94704 | 110.3497
9.95704 | 96.59083 | 9.95704 | 110.161 | 9.95704 | 110.161
9.96704 | 96.39558 | 9.96704 | 109.9719 | 9.96704 | 109.9719
9.97704 | 95.85814 | 9.97704 | 109.3754 | 9.97704 | 109.3754
10.97704 | 79.58477 | 10.97704 | 93.81768 | 10.97704 | 93.81768
11.97704 | 67.96201 | 11.97704 | 82.499 | 11.97704 | 82.499
12.5373 | 268.9443 | 12.5373 | 247.2612 | 12.5373 | 247.2612
12.5383 | 1026.706 | 12.5383 | 1455.295 | 12.5383 | 1455.295
12.5393 | 1513.751 | 12.5393 | 1212.552 | 12.5393 | 1212.552
12.5403 | 1433.119 | 12.5403 | 1076.98 | 12.5403 | 1076.98
12.5413 | 1318.214 | 12.5413 | 998.0036 | 12.5413 | 998.0036
12.5423 | 1222.375 | 12.5423 | 935.4093 | 12.5423 | 935.4093
12.5433 | 1142.374 | 12.5433 | 883.7244 | 12.5433 | 883.7244
12.5443 | 1075.226 | 12.5443 | 840.6649 | 12.5443 | 840.6649
12.5453 | 1018.233 | 12.5453 | 804.1794 | 12.5453 | 804.1794
12.5463 | 969.2742 | 12.5463 | 772.9975 | 12.5463 | 772.9975
12.5473 | 926.7385 | 12.5473 | 746.2653 | 12.5473 | 746.2653
12.5573 | 704.4344 | 12.5573 | 601.5267 | 12.5573 | 601.5267
12.5673 | 587.7881 | 12.5673 | 525.5508 | 12.5673 | 525.5508
12.5773 | 519.0338 | 12.5773 | 475.0613 | 12.5773 | 475.0613
12.5873 | 469.8442 | 12.5873 | 436.8129 | 12.5873 | 436.8129
12.5973 | 432.8434 | 12.5973 | 407.5054 | 12.5973 | 407.5054
12.6073 | 403.9358 | 12.6073 | 384.4704 | 12.6073 | 384.4704
12.6173 | 380.6691 | 12.6173 | 365.6404 | 12.6173 | 365.6404
12.6273 | 361.485 | 12.6273 | 350.0585 | 12.6273 | 350.0585
12.6373 | 345.3467 | 12.6373 | 336.8747 | 12.6373 | 336.8747
12.6473 | 331.5394 | 12.6473 | 325.5205 | 12.6473 | 325.5205
12.6573 | 319.5555 | 12.6573 | 315.5985 | 12.6573 | 315.5985
12.6673 | 309.0258 | 12.6673 | 306.8219 | 12.6673 | 306.8219
12.6773 | 299.6759 | 12.6773 | 298.9784 | 12.6773 | 298.9784
12.6873 | 291.2979 | 12.6873 | 291.9071 | 12.6873 | 291.9071
12.6973 | 283.7316 | 12.6973 | 285.4841 | 12.6973 | 285.4841
12.7073 | 276.8515 | 12.7073 | 279.6119 | 12.7073 | 279.6119
12.7173 | 270.5577 | 12.7173 | 274.2128 | 12.7173 | 274.2128
12.7273 | 264.7698 | 12.7273 | 269.2241 | 12.7273 | 269.2241
12.7373 | 259.4221 | 12.7373 | 264.5943 | 12.7373 | 264.5943
12.7473 | 254.4603 | 12.7473 | 260.2806 | 12.7473 | 260.2806
12.7573 | 249.8393 | 12.7573 | 256.2474 | 12.7573 | 256.2474
12.7673 | 245.521 | 12.7673 | 252.4643 | 12.7673 | 252.4643
12.7773 | 241.4729 | 12.7773 | 248.9054 | 12.7773 | 248.9054
12.7873 | 237.6675 | 12.7873 | 245.5484 | 12.7873 | 245.5484
12.7973 | 234.0809 | 12.7973 | 242.3737 | 12.7973 | 242.3737
12.8073 | 230.6923 | 12.8073 | 239.365 | 12.8073 | 239.365
12.8173 | 227.4838 | 12.8173 | 236.5077 | 12.8173 | 236.5077
12.8273 | 224.4395 | 12.8273 | 233.7892 | 12.8273 | 233.7892
12.8373 | 221.5454 | 12.8373 | 231.198 | 12.8373 | 231.198
12.8473 | 218.7892 | 12.8473 | 228.7241 | 12.8473 | 228.7241
12.8573 | 216.16 | 12.8573 | 226.3585 | 12.8573 | 226.3585
12.8673 | 213.6479 | 12.8673 | 224.0932 | 12.8673 | 224.0932
12.8773 | 211.2442 | 12.8773 | 221.9209 | 12.8773 | 221.9209
12.8873 | 208.941 | 12.8873 | 219.835 | 12.8873 | 219.835
12.8973 | 206.7312 | 12.8973 | 217.8297 | 12.8973 | 217.8297
12.9073 | 204.6084 | 12.9073 | 215.8996 | 12.9073 | 215.8996
12.9173 | 202.5669 | 12.9173 | 214.0398 | 12.9173 | 214.0398
12.9273 | 200.6013 | 12.9273 | 212.2459 | 12.9273 | 212.2459
12.9373 | 198.7068 | 12.9373 | 210.5138 | 12.9373 | 210.5138
12.9473 | 196.8791 | 12.9473 | 208.8399 | 12.9473 | 208.8399
12.9573 | 195.1141 | 12.9573 | 207.2206 | 12.9573 | 207.2206
12.9673 | 193.4082 | 12.9673 | 205.6529 | 12.9673 | 205.6529
12.9773 | 191.758 | 12.9773 | 204.1339 | 12.9773 | 204.1339
12.9873 | 190.1603 | 12.9873 | 202.661 | 12.9873 | 202.661
12.9973 | 188.6123 | 12.9973 | 201.2316 | 12.9973 | 201.2316
13.0073 | 187.1114 | 13.0073 | 199.8436 | 13.0073 | 199.8436
13.0173 | 185.6551 | 13.0173 | 198.4947 | 13.0173 | 198.4947
13.0273 | 184.2411 | 13.0273 | 197.183 | 13.0273 | 197.183
13.0373 | 182.8674 | 13.0373 | 195.9067 | 13.0373 | 195.9067
13.0473 | 181.5319 | 13.0473 | 194.6643 | 13.0473 | 194.6643
13.0573 | 180.2328 | 13.0573 | 193.454 | 13.0573 | 193.454
13.0673 | 178.9684 | 13.0673 | 192.2745 | 13.0673 | 192.2745
13.0773 | 177.7371 | 13.0773 | 191.1243 | 13.0773 | 191.1243
13.0873 | 176.5375 | 13.0873 | 190.0022 | 13.0873 | 190.0022
13.0973 | 175.368 | 13.0973 | 188.907 | 13.0973 | 188.907
13.1073 | 174.2275 | 13.1073 | 187.8375 | 13.1073 | 187.8375
13.1173 | 173.1147 | 13.1173 | 186.7926 | 13.1173 | 186.7926
13.1273 | 172.0284 | 13.1273 | 185.7714 | 13.1273 | 185.7714
13.1373 | 170.9675 | 13.1373 | 184.7729 | 13.1373 | 184.7729
13.1473 | 169.931 | 13.1473 | 183.7962 | 13.1473 | 183.7962
13.1573 | 168.918 | 13.1573 | 182.8405 | 13.1573 | 182.8405
13.1673 | 167.9275 | 13.1673 | 181.9049 | 13.1673 | 181.9049
13.1773 | 166.9586 | 13.1773 | 180.9888 | 13.1773 | 180.9888
13.1873 | 166.0106 | 13.1873 | 180.0913 | 13.1873 | 180.0913
13.1973 | 165.0826 | 13.1973 | 179.2119 | 13.1973 | 179.2119
13.2073 | 164.1739 | 13.2073 | 178.3498 | 13.2073 | 178.3498
13.2173 | 163.2838 | 13.2173 | 177.5045 | 13.2173 | 177.5045
13.2273 | 162.4117 | 13.2273 | 176.6754 | 13.2273 | 176.6754
13.2373 | 161.557 | 13.2373 | 175.862 | 13.2373 | 175.862
13.2473 | 160.7189 | 13.2473 | 175.0636 | 13.2473 | 175.0636
13.2573 | 159.897 | 13.2573 | 174.2799 | 13.2573 | 174.2799
13.2673 | 159.0907 | 13.2673 | 173.5103 | 13.2673 | 173.5103
13.2773 | 158.2995 | 13.2773 | 172.7543 | 13.2773 | 172.7543
13.2873 | 157.5229 | 13.2873 | 172.0116 | 13.2873 | 172.0116
13.2973 | 156.7604 | 13.2973 | 171.2818 | 13.2973 | 171.2818
13.3073 | 156.0116 | 13.3073 | 170.5644 | 13.3073 | 170.5644
13.3173 | 155.276 | 13.3173 | 169.859 | 13.3173 | 169.859
13.3273 | 154.5532 | 13.3273 | 169.1653 | 13.3273 | 169.1653
13.3373 | 153.8428 | 13.3373 | 168.4829 | 13.3373 | 168.4829
13.3473 | 153.1445 | 13.3473 | 167.8116 | 13.3473 | 167.8116
13.3573 | 152.4579 | 13.3573 | 167.151 | 13.3573 | 167.151
13.3673 | 151.7825 | 13.3673 | 166.5007 | 13.3673 | 166.5007
13.3773 | 151.1182 | 13.3773 | 165.8605 | 13.3773 | 165.8605
13.3873 | 150.4646 | 13.3873 | 165.2301 | 13.3873 | 165.2301
13.3973 | 149.8213 | 13.3973 | 164.6092 | 13.3973 | 164.6092
13.4073 | 149.1881 | 13.4073 | 163.9976 | 13.4073 | 163.9976
13.4173 | 148.5646 | 13.4173 | 163.3951 | 13.4173 | 163.3951
13.4273 | 147.9507 | 13.4273 | 162.8012 | 13.4273 | 162.8012
13.4373 | 147.346 | 13.4373 | 162.216 | 13.4373 | 162.216
13.4473 | 146.7503 | 13.4473 | 161.639 | 13.4473 | 161.639
13.4573 | 146.1634 | 13.4573 | 161.0702 | 13.4573 | 161.0702
13.4673 | 145.585 | 13.4673 | 160.5092 | 13.4673 | 160.5092
13.4773 | 145.0148 | 13.4773 | 159.9559 | 13.4773 | 159.9559
13.4873 | 144.4527 | 13.4873 | 159.4102 | 13.4873 | 159.4102
13.4973 | 143.8985 | 13.4973 | 158.8717 | 13.4973 | 158.8717
13.5073 | 143.3519 | 13.5073 | 158.3404 | 13.5073 | 158.3404
13.5173 | 142.8127 | 13.5173 | 157.816 | 13.5173 | 157.816
13.5273 | 142.2809 | 13.5273 | 157.2984 | 13.5273 | 157.2984
13.5373 | 141.7561 | 13.5373 | 156.7874 | 13.5373 | 156.7874
13.5473 | 141.2381 | 13.5473 | 156.2828 | 13.5473 | 156.2828
13.5573 | 140.727 | 13.5573 | 155.7846 | 13.5573 | 155.7846
13.5673 | 140.2224 | 13.5673 | 155.2925 | 13.5673 | 155.2925
13.5773 | 139.7241 | 13.5773 | 154.8065 | 13.5773 | 154.8065
13.5873 | 139.2322 | 13.5873 | 154.3263 | 13.5873 | 154.3263
13.5973 | 138.7463 | 13.5973 | 153.8519 | 13.5973 | 153.8519
13.6073 | 138.2664 | 13.6073 | 153.3831 | 13.6073 | 153.3831
13.6173 | 137.7922 | 13.6173 | 152.9197 | 13.6173 | 152.9197
13.6273 | 137.3238 | 13.6273 | 152.4618 | 13.6273 | 152.4618
13.6373 | 136.8609 | 13.6373 | 152.009 | 13.6373 | 152.009
13.6473 | 136.4034 | 13.6473 | 151.5614 | 13.6473 | 151.5614
13.6573 | 135.9512 | 13.6573 | 151.1189 | 13.6573 | 151.1189
13.6673 | 135.5041 | 13.6673 | 150.6812 | 13.6673 | 150.6812
13.6773 | 135.0621 | 13.6773 | 150.2483 | 13.6773 | 150.2483
13.6873 | 134.6251 | 13.6873 | 149.8202 | 13.6873 | 149.8202
13.6973 | 134.1928 | 13.6973 | 149.3966 | 13.6973 | 149.3966
13.7073 | 133.7653 | 13.7073 | 148.9776 | 13.7073 | 148.9776
13.7173 | 133.3424 | 13.7173 | 148.5629 | 13.7173 | 148.5629
13.7273 | 132.924 | 13.7273 | 148.1526 | 13.7273 | 148.1526
13.7373 | 132.51 | 13.7373 | 147.7465 | 13.7373 | 147.7465
13.7473 | 132.1004 | 13.7473 | 147.3446 | 13.7473 | 147.3446
13.7573 | 131.6949 | 13.7573 | 146.9467 | 13.7573 | 146.9467
13.7673 | 131.2936 | 13.7673 | 146.5528 | 13.7673 | 146.5528
13.7773 | 130.8964 | 13.7773 | 146.1628 | 13.7773 | 146.1628
13.7873 | 130.5031 | 13.7873 | 145.7767 | 13.7873 | 145.7767
13.7973 | 130.1137 | 13.7973 | 145.3942 | 13.7973 | 145.3942
13.8073 | 129.7281 | 13.8073 | 145.0155 | 13.8073 | 145.0155
13.8173 | 129.3462 | 13.8173 | 144.6404 | 13.8173 | 144.6404
13.8273 | 128.968 | 13.8273 | 144.2688 | 13.8273 | 144.2688
13.8373 | 128.5933 | 13.8373 | 143.9006 | 13.8373 | 143.9006
13.8473 | 128.2221 | 13.8473 | 143.5359 | 13.8473 | 143.5359
13.8573 | 127.8544 | 13.8573 | 143.1745 | 13.8573 | 143.1745
13.8673 | 127.4901 | 13.8673 | 142.8164 | 13.8673 | 142.8164
13.8773 | 127.129 | 13.8773 | 142.4615 | 13.8773 | 142.4615
13.8873 | 126.7711 | 13.8873 | 142.1098 | 13.8873 | 142.1098
13.8973 | 126.4165 | 13.8973 | 141.7611 | 13.8973 | 141.7611
13.9073 | 126.0649 | 13.9073 | 141.4155 | 13.9073 | 141.4155
13.9173 | 125.7164 | 13.9173 | 141.0729 | 13.9173 | 141.0729
13.9273 | 125.3708 | 13.9273 | 140.7332 | 13.9273 | 140.7332
13.9373 | 125.0282 | 13.9373 | 140.3964 | 13.9373 | 140.3964
13.9473 | 124.6885 | 13.9473 | 140.0624 | 13.9473 | 140.0624
13.9573 | 124.3515 | 13.9573 | 139.7312 | 13.9573 | 139.7312
13.9673 | 124.0174 | 13.9673 | 139.4028 | 13.9673 | 139.4028
13.9773 | 123.6859 | 13.9773 | 139.077 | 13.9773 | 139.077
13.9873 | 123.3572 | 13.9873 | 138.7538 | 13.9873 | 138.7538
13.9973 | 123.031 | 13.9973 | 138.4333 | 13.9973 | 138.4333
14.0073 | 122.7074 | 14.0073 | 138.1152 | 14.0073 | 138.1152
14.0173 | 122.3863 | 14.0173 | 137.7997 | 14.0173 | 137.7997
14.0273 | 122.0677 | 14.0273 | 137.4866 | 14.0273 | 137.4866
14.0373 | 121.7516 | 14.0373 | 137.176 | 14.0373 | 137.176
14.0473 | 121.4378 | 14.0473 | 136.8677 | 14.0473 | 136.8677
14.0573 | 121.1263 | 14.0573 | 136.5618 | 14.0573 | 136.5618
14.0673 | 120.8172 | 14.0673 | 136.2582 | 14.0673 | 136.2582
14.0773 | 120.5103 | 14.0773 | 135.9568 | 14.0773 | 135.9568
14.0873 | 120.2057 | 14.0873 | 135.6576 | 14.0873 | 135.6576
14.0973 | 119.9032 | 14.0973 | 135.3607 | 14.0973 | 135.3607
14.1073 | 119.6029 | 14.1073 | 135.0658 | 14.1073 | 135.0658
14.1173 | 119.3047 | 14.1173 | 134.7731 | 14.1173 | 134.7731
14.1273 | 119.0085 | 14.1273 | 134.4825 | 14.1273 | 134.4825
14.1373 | 118.7144 | 14.1373 | 134.1939 | 14.1373 | 134.1939
14.1473 | 118.4223 | 14.1473 | 133.9074 | 14.1473 | 133.9074
14.1573 | 118.1322 | 14.1573 | 133.6228 | 14.1573 | 133.6228
14.1673 | 117.844 | 14.1673 | 133.3402 | 14.1673 | 133.3402
14.1773 | 117.5577 | 14.1773 | 133.0595 | 14.1773 | 133.0595
14.1873 | 117.2733 | 14.1873 | 132.7807 | 14.1873 | 132.7807
14.1973 | 116.9908 | 14.1973 | 132.5037 | 14.1973 | 132.5037
14.2073 | 116.71 | 14.2073 | 132.2286 | 14.2073 | 132.2286
14.2173 | 116.4311 | 14.2173 | 131.9553 | 14.2173 | 131.9553
14.2273 | 116.1538 | 14.2273 | 131.6838 | 14.2273 | 131.6838
14.2373 | 115.8784 | 14.2373 | 131.414 | 14.2373 | 131.414
14.2473 | 115.6046 | 14.2473 | 131.146 | 14.2473 | 131.146
14.2573 | 115.3325 | 14.2573 | 130.8796 | 14.2573 | 130.8796
14.2673 | 115.062 | 14.2673 | 130.615 | 14.2673 | 130.615
14.2773 | 114.7932 | 14.2773 | 130.3519 | 14.2773 | 130.3519
14.2873 | 114.5259 | 14.2873 | 130.0906 | 14.2873 | 130.0906
14.2973 | 114.2603 | 14.2973 | 129.8308 | 14.2973 | 129.8308
14.3073 | 113.9962 | 14.3073 | 129.5725 | 14.3073 | 129.5725
14.3173 | 113.7336 | 14.3173 | 129.3159 | 14.3173 | 129.3159
14.3273 | 113.4725 | 14.3273 | 129.0608 | 14.3273 | 129.0608
14.3373 | 113.2129 | 14.3373 | 128.8071 | 14.3373 | 128.8071
14.3473 | 112.9547 | 14.3473 | 128.555 | 14.3473 | 128.555
14.3573 | 112.698 | 14.3573 | 128.3043 | 14.3573 | 128.3043
14.3673 | 112.4427 | 14.3673 | 128.0551 | 14.3673 | 128.0551
14.3773 | 112.1888 | 14.3773 | 127.8073 | 14.3773 | 127.8073
14.3873 | 111.9363 | 14.3873 | 127.561 | 14.3873 | 127.561
14.3973 | 111.6851 | 14.3973 | 127.316 | 14.3973 | 127.316
14.4073 | 111.4353 | 14.4073 | 127.0723 | 14.4073 | 127.0723
14.4173 | 111.1867 | 14.4173 | 126.8301 | 14.4173 | 126.8301
14.4273 | 110.9395 | 14.4273 | 126.5891 | 14.4273 | 126.5891
14.4373 | 110.6936 | 14.4373 | 126.3495 | 14.4373 | 126.3495
14.4473 | 110.4489 | 14.4473 | 126.1112 | 14.4473 | 126.1112
14.4573 | 110.2055 | 14.4573 | 125.8741 | 14.4573 | 125.8741
14.4673 | 109.9633 | 14.4673 | 125.6383 | 14.4673 | 125.6383
14.4773 | 109.7223 | 14.4773 | 125.4037 | 14.4773 | 125.4037
14.4873 | 109.4825 | 14.4873 | 125.1704 | 14.4873 | 125.1704
14.4973 | 109.2439 | 14.4973 | 124.9383 | 14.4973 | 124.9383
14.5073 | 109.0064 | 14.5073 | 124.7073 | 14.5073 | 124.7073
14.5173 | 108.7701 | 14.5173 | 124.4776 | 14.5173 | 124.4776
14.5273 | 108.535 | 14.5273 | 124.249 | 14.5273 | 124.249
14.5373 | 108.3009 | 14.5373 | 124.0216 | 14.5373 | 124.0216
15.5373 | 89.17013 | 15.5373 | 105.2714 | 15.5373 | 105.2714
16.5373 | 76.01772 | 16.5373 | 91.62623 | 16.5373 | 91.62623
17.2716 | 68.03782 | 17.2716 | 83.52139 | 17.2716 | 83.52139
17.2726 | 418.6472 | 17.2726 | 722.8417 | 17.2726 | 722.8417
17.2736 | 948.3826 | 17.2736 | 980.3932 | 17.2736 | 980.3932
17.2746 | 1021.253 | 17.2746 | 911.4881 | 17.2746 | 911.4881
17.2756 | 996.6179 | 17.2756 | 856.3003 | 17.2756 | 856.3003
17.2766 | 949.7549 | 17.2766 | 810.0595 | 17.2766 | 810.0595
17.2776 | 902.7777 | 17.2776 | 771.4327 | 17.2776 | 771.4327
17.2786 | 859.978 | 17.2786 | 739.0483 | 17.2786 | 739.0483
17.2796 | 821.7355 | 17.2796 | 711.5669 | 17.2796 | 711.5669
17.2806 | 787.712 | 17.2806 | 687.7999 | 17.2806 | 687.7999
17.2816 | 757.389 | 17.2816 | 666.6767 | 17.2816 | 666.6767
17.2916 | 583.2691 | 17.2916 | 542.8864 | 17.2916 | 542.8864
17.3016 | 499.8923 | 17.3016 | 473.712 | 17.3016 | 473.712
17.3116 | 443.8571 | 17.3116 | 429.0092 | 17.3116 | 429.0092
17.3216 | 403.6189 | 17.3216 | 396.2224 | 17.3216 | 396.2224
17.3316 | 373.2644 | 17.3316 | 371.113 | 17.3316 | 371.113
17.3416 | 349.4925 | 17.3416 | 351.1742 | 17.3416 | 351.1742
17.3516 | 330.3216 | 17.3516 | 334.7946 | 17.3516 | 334.7946
17.3616 | 314.49 | 17.3616 | 321.1801 | 17.3616 | 321.1801
17.3716 | 301.1564 | 17.3716 | 309.6304 | 17.3716 | 309.6304
17.3816 | 289.739 | 17.3816 | 299.6677 | 17.3816 | 299.6677
17.3916 | 279.8233 | 17.3916 | 290.9538 | 17.3916 | 290.9538
17.4016 | 271.107 | 17.4016 | 283.2419 | 17.4016 | 283.2419
17.4116 | 263.3647 | 17.4116 | 276.3482 | 17.4116 | 276.3482
17.4216 | 256.4252 | 17.4216 | 270.1325 | 17.4216 | 270.1325
17.4316 | 250.1563 | 17.4316 | 264.4862 | 17.4316 | 264.4862
17.4416 | 244.4544 | 17.4416 | 259.3238 | 17.4416 | 259.3238
17.4516 | 239.2368 | 17.4516 | 254.577 | 17.4516 | 254.577
17.4616 | 234.4371 | 17.4616 | 250.1902 | 17.4616 | 250.1902
17.4716 | 230.0008 | 17.4716 | 246.1181 | 17.4716 | 246.1181
17.4816 | 225.8831 | 17.4816 | 242.3224 | 17.4816 | 242.3224
17.4916 | 222.0466 | 17.4916 | 238.7719 | 17.4916 | 238.7719
17.5016 | 218.4598 | 17.5016 | 235.4404 | 17.5016 | 235.4404
17.5116 | 215.096 | 17.5116 | 232.3053 | 17.5116 | 232.3053
17.5216 | 211.9323 | 17.5216 | 229.3473 | 17.5216 | 229.3473
17.5316 | 208.949 | 17.5316 | 226.5496 | 17.5316 | 226.5496
17.5416 | 206.1291 | 17.5416 | 223.8977 | 17.5416 | 223.8977
17.5516 | 203.4576 | 17.5516 | 221.3788 | 17.5516 | 221.3788
17.5616 | 200.9214 | 17.5616 | 218.9815 | 17.5616 | 218.9815
17.5716 | 198.5092 | 17.5716 | 216.696 | 17.5716 | 216.696
17.5816 | 196.2106 | 17.5816 | 214.5133 | 17.5816 | 214.5133
17.5916 | 194.0167 | 17.5916 | 212.4255 | 17.5916 | 212.4255
17.6016 | 191.9194 | 17.6016 | 210.4256 | 17.6016 | 210.4256
17.6116 | 189.9114 | 17.6116 | 208.5072 | 17.6116 | 208.5072
17.6216 | 187.9863 | 17.6216 | 206.6645 | 17.6216 | 206.6645
17.6316 | 186.1383 | 17.6316 | 204.8924 | 17.6316 | 204.8924
17.6416 | 184.362 | 17.6416 | 203.1861 | 17.6416 | 203.1861
17.6516 | 182.6527 | 17.6516 | 201.5414 | 17.6516 | 201.5414
17.6616 | 181.006 | 17.6616 | 199.9543 | 17.6616 | 199.9543
17.6716 | 179.418 | 17.6716 | 198.4214 | 17.6716 | 198.4214
17.6816 | 177.885 | 17.6816 | 196.9393 | 17.6816 | 196.9393
17.6916 | 176.4038 | 17.6916 | 195.5051 | 17.6916 | 195.5051
17.7016 | 174.9713 | 17.7016 | 194.1162 | 17.7016 | 194.1162
17.7116 | 173.5847 | 17.7116 | 192.7699 | 17.7116 | 192.7699
17.7216 | 172.2415 | 17.7216 | 191.464 | 17.7216 | 191.464
17.7316 | 170.9393 | 17.7316 | 190.1963 | 17.7316 | 190.1963
17.7416 | 169.6759 | 17.7416 | 188.9648 | 17.7416 | 188.9648
17.7516 | 168.4493 | 17.7516 | 187.7677 | 17.7516 | 187.7677
17.7616 | 167.2576 | 17.7616 | 186.6033 | 17.7616 | 186.6033
17.7716 | 166.0991 | 17.7716 | 185.47 | 17.7716 | 185.47
17.7816 | 164.9722 | 17.7816 | 184.3663 | 17.7816 | 184.3663
17.7916 | 163.8753 | 17.7916 | 183.2908 | 17.7916 | 183.2908
17.8016 | 162.8071 | 17.8016 | 182.2422 | 17.8016 | 182.2422
17.8116 | 161.7662 | 17.8116 | 181.2193 | 17.8116 | 181.2193
17.8216 | 160.7514 | 17.8216 | 180.221 | 17.8216 | 180.221
17.8316 | 159.7615 | 17.8316 | 179.2461 | 17.8316 | 179.2461
17.8416 | 158.7956 | 17.8416 | 178.2938 | 17.8416 | 178.2938
17.8516 | 157.8524 | 17.8516 | 177.3631 | 17.8516 | 177.3631
17.8616 | 156.9312 | 17.8616 | 176.453 | 17.8616 | 176.453
17.8716 | 156.031 | 17.8716 | 175.5628 | 17.8716 | 175.5628
17.8816 | 155.1509 | 17.8816 | 174.6916 | 17.8816 | 174.6916
17.8916 | 154.2902 | 17.8916 | 173.8388 | 17.8916 | 173.8388
17.9016 | 153.4481 | 17.9016 | 173.0037 | 17.9016 | 173.0037
17.9116 | 152.6238 | 17.9116 | 172.1854 | 17.9116 | 172.1854
17.9216 | 151.8168 | 17.9216 | 171.3836 | 17.9216 | 171.3836
17.9316 | 151.0264 | 17.9316 | 170.5975 | 17.9316 | 170.5975
17.9416 | 150.2519 | 17.9416 | 169.8265 | 17.9416 | 169.8265
17.9516 | 149.4928 | 17.9516 | 169.0703 | 17.9516 | 169.0703
17.9616 | 148.7486 | 17.9616 | 168.3281 | 17.9616 | 168.3281
17.9716 | 148.0187 | 17.9716 | 167.5997 | 17.9716 | 167.5997
17.9816 | 147.3026 | 17.9816 | 166.8844 | 17.9816 | 166.8844
17.9916 | 146.5998 | 17.9916 | 166.1819 | 17.9916 | 166.1819
18.0016 | 145.91 | 18.0016 | 165.4918 | 18.0016 | 165.4918
18.0116 | 145.2327 | 18.0116 | 164.8136 | 18.0116 | 164.8136
18.0216 | 144.5674 | 18.0216 | 164.147 | 18.0216 | 164.147
18.0316 | 143.9139 | 18.0316 | 163.4916 | 18.0316 | 163.4916
18.0416 | 143.2716 | 18.0416 | 162.8471 | 18.0416 | 162.8471
18.0516 | 142.6403 | 18.0516 | 162.2131 | 18.0516 | 162.2131
18.0616 | 142.0196 | 18.0616 | 161.5893 | 18.0616 | 161.5893
18.0716 | 141.4092 | 18.0716 | 160.9754 | 18.0716 | 160.9754
18.0816 | 140.8088 | 18.0816 | 160.3711 | 18.0816 | 160.3711
18.0916 | 140.2181 | 18.0916 | 159.7762 | 18.0916 | 159.7762
18.1016 | 139.6367 | 18.1016 | 159.1904 | 18.1016 | 159.1904
18.1116 | 139.0645 | 18.1116 | 158.6133 | 18.1116 | 158.6133
18.1216 | 138.5011 | 18.1216 | 158.0449 | 18.1216 | 158.0449
18.1316 | 137.9464 | 18.1316 | 157.4848 | 18.1316 | 157.4848
18.1416 | 137.3999 | 18.1416 | 156.9327 | 18.1416 | 156.9327
18.1516 | 136.8616 | 18.1516 | 156.3886 | 18.1516 | 156.3886
18.1616 | 136.3312 | 18.1616 | 155.8521 | 18.1616 | 155.8521
18.1716 | 135.8085 | 18.1716 | 155.3231 | 18.1716 | 155.3231
18.1816 | 135.2932 | 18.1816 | 154.8014 | 18.1816 | 154.8014
18.1916 | 134.7852 | 18.1916 | 154.2867 | 18.1916 | 154.2867
18.2016 | 134.2843 | 18.2016 | 153.779 | 18.2016 | 153.779
18.2116 | 133.7903 | 18.2116 | 153.278 | 18.2116 | 153.278
18.2216 | 133.303 | 18.2216 | 152.7835 | 18.2216 | 152.7835
18.2316 | 132.8222 | 18.2316 | 152.2954 | 18.2316 | 152.2954
18.2416 | 132.3477 | 18.2416 | 151.8136 | 18.2416 | 151.8136
18.2516 | 131.8795 | 18.2516 | 151.3379 | 18.2516 | 151.3379
18.2616 | 131.4173 | 18.2616 | 150.8681 | 18.2616 | 150.8681
18.2716 | 130.961 | 18.2716 | 150.404 | 18.2716 | 150.404
18.2816 | 130.5104 | 18.2816 | 149.9457 | 18.2816 | 149.9457
18.2916 | 130.0655 | 18.2916 | 149.4928 | 18.2916 | 149.4928
18.3016 | 129.626 | 18.3016 | 149.0454 | 18.3016 | 149.0454
18.3116 | 129.1919 | 18.3116 | 148.6032 | 18.3116 | 148.6032
18.3216 | 128.7629 | 18.3216 | 148.1662 | 18.3216 | 148.1662
18.3316 | 128.3391 | 18.3316 | 147.7342 | 18.3316 | 147.7342
18.3416 | 127.9202 | 18.3416 | 147.3072 | 18.3416 | 147.3072
18.3516 | 127.5062 | 18.3516 | 146.8849 | 18.3516 | 146.8849
18.3616 | 127.0969 | 18.3616 | 146.4673 | 18.3616 | 146.4673
18.3716 | 126.6922 | 18.3716 | 146.0544 | 18.3716 | 146.0544
18.3816 | 126.292 | 18.3816 | 145.6459 | 18.3816 | 145.6459
18.3916 | 125.8963 | 18.3916 | 145.2419 | 18.3916 | 145.2419
18.4016 | 125.5049 | 18.4016 | 144.8421 | 18.4016 | 144.8421
18.4116 | 125.1177 | 18.4116 | 144.4466 | 18.4116 | 144.4466
18.4216 | 124.7346 | 18.4216 | 144.0552 | 18.4216 | 144.0552
18.4316 | 124.3556 | 18.4316 | 143.6678 | 18.4316 | 143.6678
18.4416 | 123.9806 | 18.4416 | 143.2844 | 18.4416 | 143.2844
18.4516 | 123.6093 | 18.4516 | 142.9049 | 18.4516 | 142.9049
18.4616 | 123.2419 | 18.4616 | 142.5291 | 18.4616 | 142.5291
18.4716 | 122.8782 | 18.4716 | 142.1571 | 18.4716 | 142.1571
18.4816 | 122.5181 | 18.4816 | 141.7887 | 18.4816 | 141.7887
18.4916 | 122.1615 | 18.4916 | 141.4239 | 18.4916 | 141.4239
18.5016 | 121.8084 | 18.5016 | 141.0626 | 18.5016 | 141.0626
18.5116 | 121.4588 | 18.5116 | 140.7048 | 18.5116 | 140.7048
18.5216 | 121.1124 | 18.5216 | 140.3503 | 18.5216 | 140.3503
18.5316 | 120.7693 | 18.5316 | 139.9991 | 18.5316 | 139.9991
18.5416 | 120.4294 | 18.5416 | 139.6511 | 18.5416 | 139.6511
18.5516 | 120.0926 | 18.5516 | 139.3063 | 18.5516 | 139.3063
18.5616 | 119.7589 | 18.5616 | 138.9647 | 18.5616 | 138.9647
18.5716 | 119.4282 | 18.5716 | 138.626 | 18.5716 | 138.626
18.5816 | 119.1005 | 18.5816 | 138.2904 | 18.5816 | 138.2904
18.5916 | 118.7756 | 18.5916 | 137.9577 | 18.5916 | 137.9577
18.6016 | 118.4535 | 18.6016 | 137.6279 | 18.6016 | 137.6279
18.6116 | 118.1343 | 18.6116 | 137.301 | 18.6116 | 137.301
18.6216 | 117.8177 | 18.6216 | 136.9768 | 18.6216 | 136.9768
18.6316 | 117.5039 | 18.6316 | 136.6554 | 18.6316 | 136.6554
18.6416 | 117.1926 | 18.6416 | 136.3366 | 18.6416 | 136.3366
18.6516 | 116.884 | 18.6516 | 136.0205 | 18.6516 | 136.0205
18.6616 | 116.5778 | 18.6616 | 135.707 | 18.6616 | 135.707
18.6716 | 116.2741 | 18.6716 | 135.396 | 18.6716 | 135.396
18.6816 | 115.9729 | 18.6816 | 135.0875 | 18.6816 | 135.0875
18.6916 | 115.674 | 18.6916 | 134.7814 | 18.6916 | 134.7814
18.7016 | 115.3775 | 18.7016 | 134.4778 | 18.7016 | 134.4778
18.7116 | 115.0832 | 18.7116 | 134.1766 | 18.7116 | 134.1766
18.7216 | 114.7912 | 18.7216 | 133.8776 | 18.7216 | 133.8776
18.7316 | 114.5015 | 18.7316 | 133.581 | 18.7316 | 133.581
18.7416 | 114.2139 | 18.7416 | 133.2866 | 18.7416 | 133.2866
18.7516 | 113.9284 | 18.7516 | 132.9945 | 18.7516 | 132.9945
18.7616 | 113.6451 | 18.7616 | 132.7045 | 18.7616 | 132.7045
18.7716 | 113.3638 | 18.7716 | 132.4166 | 18.7716 | 132.4166
18.7816 | 113.0845 | 18.7816 | 132.1309 | 18.7816 | 132.1309
18.7916 | 112.8072 | 18.7916 | 131.8472 | 18.7916 | 131.8472
18.8016 | 112.5319 | 18.8016 | 131.5655 | 18.8016 | 131.5655
18.8116 | 112.2585 | 18.8116 | 131.2859 | 18.8116 | 131.2859
18.8216 | 111.987 | 18.8216 | 131.0082 | 18.8216 | 131.0082
18.8316 | 111.7173 | 18.8316 | 130.7325 | 18.8316 | 130.7325
18.8416 | 111.4495 | 18.8416 | 130.4587 | 18.8416 | 130.4587
18.8516 | 111.1834 | 18.8516 | 130.1868 | 18.8516 | 130.1868
18.8616 | 110.9192 | 18.8616 | 129.9167 | 18.8616 | 129.9167
18.8716 | 110.6566 | 18.8716 | 129.6484 | 18.8716 | 129.6484
18.8816 | 110.3958 | 18.8816 | 129.3819 | 18.8816 | 129.3819
18.8916 | 110.1367 | 18.8916 | 129.1172 | 18.8916 | 129.1172
18.9016 | 109.8792 | 18.9016 | 128.8542 | 18.9016 | 128.8542
18.9116 | 109.6233 | 18.9116 | 128.593 | 18.9116 | 128.593
18.9216 | 109.3691 | 18.9216 | 128.3334 | 18.9216 | 128.3334
18.9316 | 109.1164 | 18.9316 | 128.0755 | 18.9316 | 128.0755
18.9416 | 108.8652 | 18.9416 | 127.8192 | 18.9416 | 127.8192
18.9516 | 108.6156 | 18.9516 | 127.5645 | 18.9516 | 127.5645
18.9616 | 108.3675 | 18.9616 | 127.3114 | 18.9616 | 127.3114
18.9716 | 108.1209 | 18.9716 | 127.0598 | 18.9716 | 127.0598
18.9816 | 107.8757 | 18.9816 | 126.8098 | 18.9816 | 126.8098
18.9916 | 107.632 | 18.9916 | 126.5614 | 18.9916 | 126.5614
19.0016 | 107.3896 | 19.0016 | 126.3144 | 19.0016 | 126.3144
19.0116 | 107.1487 | 19.0116 | 126.0688 | 19.0116 | 126.0688
19.0216 | 106.9091 | 19.0216 | 125.8248 | 19.0216 | 125.8248
19.0316 | 106.6709 | 19.0316 | 125.5821 | 19.0316 | 125.5821
19.0416 | 106.434 | 19.0416 | 125.3409 | 19.0416 | 125.3409
19.0516 | 106.1984 | 19.0516 | 125.101 | 19.0516 | 125.101
19.0616 | 105.9641 | 19.0616 | 124.8626 | 19.0616 | 124.8626
19.0716 | 105.7311 | 19.0716 | 124.6254 | 19.0716 | 124.6254
19.0816 | 105.4994 | 19.0816 | 124.3896 | 19.0816 | 124.3896
19.0916 | 105.2688 | 19.0916 | 124.1552 | 19.0916 | 124.1552
19.1016 | 105.0395 | 19.1016 | 123.922 | 19.1016 | 123.922
19.1116 | 104.8114 | 19.1116 | 123.6901 | 19.1116 | 123.6901
19.1216 | 104.5845 | 19.1216 | 123.4594 | 19.1216 | 123.4594
19.1316 | 104.3588 | 19.1316 | 123.23 | 19.1316 | 123.23
19.1416 | 104.1342 | 19.1416 | 123.0018 | 19.1416 | 123.0018
19.1516 | 103.9107 | 19.1516 | 122.7748 | 19.1516 | 122.7748
19.1616 | 103.6884 | 19.1616 | 122.549 | 19.1616 | 122.549
19.1716 | 103.4671 | 19.1716 | 122.3244 | 19.1716 | 122.3244
19.1816 | 103.247 | 19.1816 | 122.101 | 19.1816 | 122.101
19.1916 | 103.0279 | 19.1916 | 121.8787 | 19.1916 | 121.8787
19.2016 | 102.8099 | 19.2016 | 121.6575 | 19.2016 | 121.6575
19.2116 | 102.593 | 19.2116 | 121.4374 | 19.2116 | 121.4374
19.2216 | 102.3771 | 19.2216 | 121.2185 | 19.2216 | 121.2185
19.2316 | 102.1622 | 19.2316 | 121.0006 | 19.2316 | 121.0006
19.2416 | 101.9483 | 19.2416 | 120.7838 | 19.2416 | 120.7838
19.2516 | 101.7354 | 19.2516 | 120.5681 | 19.2516 | 120.5681
19.2616 | 101.5235 | 19.2616 | 120.3534 | 19.2616 | 120.3534
19.2716 | 101.3125 | 19.2716 | 120.1397 | 19.2716 | 120.1397
20.2716 | 83.93162 | 20.2716 | 102.5998 | 20.2716 | 102.5998
21.2716 | 71.42344 | 21.2716 | 89.53038 | 21.2716 | 89.53038
22.008 | 67.11756 | 22.008 | 286.922 | 22.008 | 286.922
22.009 | 247.5208 |  |  | 22.009 | 733.8218
22.01 | 673.1139 |  |  | 22.01 | 1014.642
22.011 | 832.1071 |  |  | 22.011 | 960.3468
22.012 | 861.1988 |  |  | 22.012 | 917.8335
22.013 | 849.2183 |  |  | 22.013 | 882.1129
22.014 | 826.4953 |  |  | 22.014 | 850.2453
22.015 | 800.3556 |  |  | 22.015 | 821.6213
22.016 | 773.9843 |  |  | 22.016 | 795.8862
22.017 | 748.7106 |  |  | 22.017 | 773.0219
22.018 | 725.0274 |  |  | 22.018 | 752.6014
22.028 | 574.3918 |  |  | 22.028 | 626.5644
22.038 | 496.0734 |  |  | 22.038 | 558.3856
22.048 | 442.2663 |  |  | 22.048 | 510.8287
22.058 | 403.0704 |  |  | 22.058 | 473.4009
22.068 | 373.2061 |  |  | 22.068 | 443.5496
22.078 | 349.6469 |  |  | 22.078 | 419.3867
22.088 | 330.5425 |  |  | 22.088 | 399.6088
22.098 | 314.6992 |  |  | 22.098 | 382.9668
22.108 | 301.3129 |  |  | 22.108 | 368.8371
22.118 | 289.8222 |  |  | 22.118 | 356.6276
22.128 | 279.8247 |  |  | 22.128 | 345.9289
22.138 | 271.0244 |  |  | 22.138 | 336.4436
22.148 | 263.1995 |  |  | 22.148 | 327.9503
22.158 | 256.1807 |  |  | 22.158 | 320.2807
22.168 | 249.8367 |  |  | 22.168 | 313.3043
22.178 | 244.064 |  |  | 22.178 | 306.9183
22.188 | 238.7801 |  |  | 22.188 | 301.0403
22.198 | 233.9182 |  |  | 22.198 | 295.6036
22.208 | 229.4237 |  |  | 22.208 | 290.5534
22.218 | 225.2515 |  |  | 22.218 | 285.8442
22.228 | 221.3639 |  |  | 22.228 | 281.4378
22.238 | 217.7292 |  |  | 22.238 | 277.3018
22.248 | 214.3202 |  |  | 22.248 | 273.4085
22.258 | 211.1141 |  |  | 22.258 | 269.7343
22.268 | 208.0909 |  |  | 22.268 | 266.2585
22.278 | 205.2332 |  |  | 22.278 | 262.9631
22.288 | 202.5261 |  |  | 22.288 | 259.8324
22.298 | 199.9563 |  |  | 22.298 | 256.8525
22.308 | 197.5123 |  |  | 22.308 | 254.0111
22.318 | 195.1836 |  |  | 22.318 | 251.2973
22.328 | 192.9612 |  |  | 22.328 | 248.7012
22.338 | 190.8369 |  |  | 22.338 | 246.2139
22.348 | 188.8033 |  |  | 22.348 | 243.8274
22.358 | 186.854 |  |  | 22.358 | 241.5349
22.368 | 184.9829 |  |  | 22.368 | 239.3299
22.378 | 183.1847 |  |  | 22.378 | 237.2068
22.388 | 181.4546 |  |  | 22.388 | 235.1603
22.398 | 179.7881 |  |  | 22.398 | 233.1856
22.408 | 178.1813 |  |  | 22.408 | 231.2783
22.418 | 176.6305 |  |  | 22.418 | 229.4345
22.428 | 175.1322 |  |  | 22.428 | 227.6504
22.438 | 173.6835 |  |  | 22.438 | 225.9228
22.448 | 172.2815 |  |  | 22.448 | 224.2483
22.458 | 170.9236 |  |  | 22.458 | 222.6243
22.468 | 169.6075 |  |  | 22.468 | 221.048
22.478 | 168.3308 |  |  | 22.478 | 219.517
22.488 | 167.0915 |  |  | 22.488 | 218.0289
22.498 | 165.8877 |  |  | 22.498 | 216.5817
22.508 | 164.7177 |  |  | 22.508 | 215.1733
22.518 | 163.5798 |  |  | 22.518 | 213.802
22.528 | 162.4725 |  |  | 22.528 | 212.466
22.538 | 161.3943 |  |  | 22.538 | 211.1636
22.548 | 160.3439 |  |  | 22.548 | 209.8934
22.558 | 159.3201 |  |  | 22.558 | 208.654
22.568 | 158.3216 |  |  | 22.568 | 207.4441
22.578 | 157.3474 |  |  | 22.578 | 206.2623
22.588 | 156.3965 |  |  | 22.588 | 205.1076
22.598 | 155.4679 |  |  | 22.598 | 203.9789
22.608 | 154.5606 |  |  | 22.608 | 202.875
22.618 | 153.6738 |  |  | 22.618 | 201.795
22.628 | 152.8067 |  |  | 22.628 | 200.738
22.638 | 151.9585 |  |  | 22.638 | 199.7031
22.648 | 151.1285 |  |  | 22.648 | 198.6895
22.658 | 150.316 |  |  | 22.658 | 197.6964
22.668 | 149.5204 |  |  | 22.668 | 196.7231
22.678 | 148.7411 |  |  | 22.678 | 195.7689
22.688 | 147.9773 |  |  | 22.688 | 194.8331
22.698 | 147.2287 |  |  | 22.698 | 193.9151
22.708 | 146.4947 |  |  | 22.708 | 193.0143
22.718 | 145.7747 |  |  | 22.718 | 192.1302
22.728 | 145.0683 |  |  | 22.728 | 191.2621
22.738 | 144.375 |  |  | 22.738 | 190.4096
22.748 | 143.6944 |  |  | 22.748 | 189.5721
22.758 | 143.0262 |  |  | 22.758 | 188.7493
22.768 | 142.3698 |  |  | 22.768 | 187.9405
22.778 | 141.7249 |  |  | 22.778 | 187.1455
22.788 | 141.0911 |  |  | 22.788 | 186.3638
22.798 | 140.4682 |  |  | 22.798 | 185.5949
22.808 | 139.8557 |  |  | 22.808 | 184.8386
22.818 | 139.2534 |  |  | 22.818 | 184.0944
22.828 | 138.6609 |  |  | 22.828 | 183.362
22.838 | 138.0779 |  |  | 22.838 | 182.641
22.848 | 137.5043 |  |  | 22.848 | 181.9312
22.858 | 136.9396 |  |  | 22.858 | 181.2322
22.868 | 136.3837 |  |  | 22.868 | 180.5437
22.878 | 135.8363 |  |  | 22.878 | 179.8655
22.888 | 135.2971 |  |  | 22.888 | 179.1972
22.898 | 134.766 |  |  | 22.898 | 178.5386
22.908 | 134.2427 |  |  | 22.908 | 177.8894
22.918 | 133.727 |  |  | 22.918 | 177.2495
22.928 | 133.2186 |  |  | 22.928 | 176.6184
22.938 | 132.7175 |  |  | 22.938 | 175.9962
22.948 | 132.2233 |  |  | 22.948 | 175.3824
22.958 | 131.736 |  |  | 22.958 | 174.7769
22.968 | 131.2553 |  |  | 22.968 | 174.1794
22.978 | 130.7811 |  |  | 22.978 | 173.5899
22.988 | 130.3132 |  |  | 22.988 | 173.008
22.998 | 129.8515 |  |  | 22.998 | 172.4337
23.008 | 129.3957 |  |  | 23.008 | 171.8666
23.018 | 128.9458 |  |  | 23.018 | 171.3068
23.028 | 128.5015 |  |  | 23.028 | 170.7539
23.038 | 128.0629 |  |  | 23.038 | 170.2078
23.048 | 127.6296 |  |  | 23.048 | 169.6683
23.058 | 127.2017 |  |  | 23.058 | 169.1354
23.068 | 126.7789 |  |  | 23.068 | 168.6089
23.078 | 126.3612 |  |  | 23.078 | 168.0885
23.088 | 125.9484 |  |  | 23.088 | 167.5743
23.098 | 125.5404 |  |  | 23.098 | 167.0659
23.108 | 125.1371 |  |  | 23.108 | 166.5634
23.118 | 124.7385 |  |  | 23.118 | 166.0666
23.128 | 124.3443 |  |  | 23.128 | 165.5753
23.138 | 123.9545 |  |  | 23.138 | 165.0895
23.148 | 123.569 |  |  | 23.148 | 164.6089
23.158 | 123.1876 |  |  | 23.158 | 164.1337
23.168 | 122.8104 |  |  | 23.168 | 163.6635
23.178 | 122.4372 |  |  | 23.178 | 163.1983
23.188 | 122.068 |  |  | 23.188 | 162.738
23.198 | 121.7026 |  |  | 23.198 | 162.2824
23.208 | 121.3409 |  |  | 23.208 | 161.8316
23.218 | 120.9829 |  |  | 23.218 | 161.3854
23.228 | 120.6285 |  |  | 23.228 | 160.9437
23.238 | 120.2777 |  |  | 23.238 | 160.5064
23.248 | 119.9303 |  |  | 23.248 | 160.0735
23.258 | 119.5862 |  |  | 23.258 | 159.6447
23.268 | 119.2455 |  |  | 23.268 | 159.2202
23.278 | 118.9081 |  |  | 23.278 | 158.7997
23.288 | 118.5738 |  |  | 23.288 | 158.3833
23.298 | 118.2426 |  |  | 23.298 | 157.9707
23.308 | 117.9145 |  |  | 23.308 | 157.562
23.318 | 117.5894 |  |  | 23.318 | 157.1571
23.328 | 117.2672 |  |  | 23.328 | 156.7559
23.338 | 116.9478 |  |  | 23.338 | 156.3584
23.348 | 116.6313 |  |  | 23.348 | 155.9644
23.358 | 116.3176 |  |  | 23.358 | 155.5739
23.368 | 116.0065 |  |  | 23.368 | 155.1869
23.378 | 115.6982 |  |  | 23.378 | 154.8032
23.388 | 115.3924 |  |  | 23.388 | 154.4229
23.398 | 115.0892 |  |  | 23.398 | 154.0458
23.408 | 114.7885 |  |  | 23.408 | 153.6719
23.418 | 114.4902 |  |  | 23.418 | 153.3012
23.428 | 114.1944 |  |  | 23.428 | 152.9335
23.438 | 113.901 |  |  | 23.438 | 152.5689
23.448 | 113.6099 |  |  | 23.448 | 152.2073
23.458 | 113.321 |  |  | 23.458 | 151.8486
23.468 | 113.0344 |  |  | 23.468 | 151.4928
23.478 | 112.75 |  |  | 23.478 | 151.1398
23.488 | 112.4678 |  |  | 23.488 | 150.7896
23.498 | 112.1877 |  |  | 23.498 | 150.4421
23.508 | 111.9097 |  |  | 23.508 | 150.0974
23.518 | 111.6338 |  |  | 23.518 | 149.7552
23.528 | 111.3598 |  |  | 23.528 | 149.4157
23.538 | 111.0879 |  |  | 23.538 | 149.0787
23.548 | 110.8179 |  |  | 23.548 | 148.7442
23.558 | 110.5498 |  |  | 23.558 | 148.4123
23.568 | 110.2835 |  |  | 23.568 | 148.0827
23.578 | 110.0192 |  |  | 23.578 | 147.7555
23.588 | 109.7566 |  |  | 23.588 | 147.4307
23.598 | 109.4959 |  |  | 23.598 | 147.1082
23.608 | 109.2369 |  |  | 23.608 | 146.788
23.618 | 108.9796 |  |  | 23.618 | 146.4701
23.628 | 108.724 |  |  | 23.628 | 146.1543
23.638 | 108.4701 |  |  | 23.638 | 145.8407
23.648 | 108.2178 |  |  | 23.648 | 145.5293
23.658 | 107.9672 |  |  | 23.658 | 145.22
23.668 | 107.7181 |  |  | 23.668 | 144.9127
23.678 | 107.4706 |  |  | 23.678 | 144.6075
23.688 | 107.2247 |  |  | 23.688 | 144.3043
23.698 | 106.9803 |  |  | 23.698 | 144.0031
23.708 | 106.7373 |  |  | 23.708 | 143.7038
23.718 | 106.4959 |  |  | 23.718 | 143.4065
23.728 | 106.2559 |  |  | 23.728 | 143.111
23.738 | 106.0173 |  |  | 23.738 | 142.8174
23.748 | 105.7801 |  |  | 23.748 | 142.5257
23.758 | 105.5443 |  |  | 23.758 | 142.2358
23.768 | 105.3098 |  |  | 23.768 | 141.9476
23.778 | 105.0767 |  |  | 23.778 | 141.6612
23.788 | 104.845 |  |  | 23.788 | 141.3765
23.798 | 104.6145 |  |  | 23.798 | 141.0936
23.808 | 104.3853 |  |  | 23.808 | 140.8123
23.818 | 104.1573 |  |  | 23.818 | 140.5327
23.828 | 103.9307 |  |  | 23.828 | 140.2547
23.838 | 103.7052 |  |  | 23.838 | 139.9783
23.848 | 103.481 |  |  | 23.848 | 139.7036
23.858 | 103.2579 |  |  | 23.858 | 139.4304
23.868 | 103.036 |  |  | 23.868 | 139.1587
23.878 | 102.8153 |  |  | 23.878 | 138.8885
23.888 | 102.5957 |  |  | 23.888 | 138.6199
23.898 | 102.3773 |  |  | 23.898 | 138.3528
23.908 | 102.16 |  |  | 23.908 | 138.0871
23.918 | 101.9437 |  |  | 23.918 | 137.8228
23.928 | 101.7286 |  |  | 23.928 | 137.56
23.938 | 101.5145 |  |  | 23.938 | 137.2985
23.948 | 101.3015 |  |  | 23.948 | 137.0385
23.958 | 101.0895 |  |  | 23.958 | 136.7798
23.968 | 100.8785 |  |  | 23.968 | 136.5225
23.978 | 100.6685 |  |  | 23.978 | 136.2665
23.988 | 100.4596 |  |  | 23.988 | 136.0118
23.998 | 100.2516 |  |  | 23.998 | 135.7584
24.008 | 100.0446 |  |  | 24.008 | 135.5063
25.008 | 83.07348 |  |  | 25.008 | 114.8291
26.008 | 70.87696 |  |  | 26.008 | 99.85725
26.8225 | 63.1414 |  |  | 26.8225 | 89.93181
26.8235 | 137.772 |  |  | 26.8235 | 196.8585
26.8245 | 435.361 |  |  | 26.8245 | 657.3624
26.8255 | 611.1709 |  |  | 26.8255 | 711.4403
26.8265 | 687.8679 |  |  | 26.8265 | 711.6183
26.8275 | 713.7549 |  |  | 26.8275 | 700.5175
26.8285 | 713.7946 |  |  | 26.8285 | 685.4446
26.8295 | 704.8481 |  |  | 26.8295 | 669.5498
26.8305 | 691.6038 |  |  | 26.8305 | 653.7855
26.8315 | 676.5273 |  |  | 26.8315 | 638.658
26.8325 | 660.9178 |  |  | 26.8325 | 624.3412
26.8425 | 541.645 |  |  | 26.8425 | 525.985
26.8525 | 473.3266 |  |  | 26.8525 | 465.8184
26.8625 | 424.9555 |  |  | 26.8625 | 426.0624
26.8725 | 389.0398 |  |  | 26.8725 | 396.1273
26.8825 | 361.3174 |  |  | 26.8825 | 372.7185
26.8925 | 339.2432 |  |  | 26.8925 | 353.8747
26.9025 | 321.2181 |  |  | 26.9025 | 338.2606
26.9125 | 306.1898 |  |  | 26.9125 | 325.17
26.9225 | 293.4393 |  |  | 26.9225 | 313.9936
26.9325 | 282.4588 |  |  | 26.9325 | 304.3061
26.9425 | 272.8807 |  |  | 26.9425 | 295.8013
26.9525 | 264.4325 |  |  | 26.9525 | 288.253
26.9625 | 256.9087 |  |  | 26.9625 | 281.4904
26.9725 | 250.1513 |  |  | 26.9725 | 275.382
26.9825 | 244.0371 |  |  | 26.9825 | 269.8251
26.9925 | 238.4687 |  |  | 26.9925 | 264.7383
27.0025 | 233.3681 |  |  | 27.0025 | 260.056
27.0125 | 228.6719 |  |  | 27.0125 | 255.7252
27.0225 | 224.3283 |  |  | 27.0225 | 251.7018
27.0325 | 220.2943 |  |  | 27.0325 | 247.9495
27.0425 | 216.5338 |  |  | 27.0425 | 244.4374
27.0525 | 213.0165 |  |  | 27.0525 | 241.1393
27.0625 | 209.7167 |  |  | 27.0625 | 238.0336
27.0725 | 206.6121 |  |  | 27.0725 | 235.1013
27.0825 | 203.6838 |  |  | 27.0825 | 232.3263
27.0925 | 200.9151 |  |  | 27.0925 | 229.6942
27.1025 | 198.2916 |  |  | 27.1025 | 227.1926
27.1125 | 195.8006 |  |  | 27.1125 | 224.8105
27.1225 | 193.431 |  |  | 27.1225 | 222.5382
27.1325 | 191.1728 |  |  | 27.1325 | 220.367
27.1425 | 189.0172 |  |  | 27.1425 | 218.2892
27.1525 | 186.9564 |  |  | 27.1525 | 216.2979
27.1625 | 184.9833 |  |  | 27.1625 | 214.3868
27.1725 | 183.0915 |  |  | 27.1725 | 212.5503
27.1825 | 181.2755 |  |  | 27.1825 | 210.7835
27.1925 | 179.53 |  |  | 27.1925 | 209.0815
27.2025 | 177.8503 |  |  | 27.2025 | 207.4404
27.2125 | 176.2322 |  |  | 27.2125 | 205.8561
27.2225 | 174.6718 |  |  | 27.2225 | 204.3254
27.2325 | 173.1656 |  |  | 27.2325 | 202.8449
27.2425 | 171.7104 |  |  | 27.2425 | 201.4117
27.2525 | 170.3031 |  |  | 27.2525 | 200.0231
27.2625 | 168.941 |  |  | 27.2625 | 198.6767
27.2725 | 167.6217 |  |  | 27.2725 | 197.3701
27.2825 | 166.3427 |  |  | 27.2825 | 196.1012
27.2925 | 165.102 |  |  | 27.2925 | 194.8682
27.3025 | 163.8976 |  |  | 27.3025 | 193.6692
27.3125 | 162.7276 |  |  | 27.3125 | 192.5024
27.3225 | 161.5902 |  |  | 27.3225 | 191.3665
27.3325 | 160.484 |  |  | 27.3325 | 190.2598
27.3425 | 159.4075 |  |  | 27.3425 | 189.1811
27.3525 | 158.3591 |  |  | 27.3525 | 188.129
27.3625 | 157.3378 |  |  | 27.3625 | 187.1023
27.3725 | 156.3421 |  |  | 27.3725 | 186.1
27.3825 | 155.3711 |  |  | 27.3825 | 185.121
27.3925 | 154.4236 |  |  | 27.3925 | 184.1642
27.4025 | 153.4986 |  |  | 27.4025 | 183.2289
27.4125 | 152.5953 |  |  | 27.4125 | 182.314
27.4225 | 151.7127 |  |  | 27.4225 | 181.4188
27.4325 | 150.8499 |  |  | 27.4325 | 180.5426
27.4425 | 150.0063 |  |  | 27.4425 | 179.6845
27.4525 | 149.181 |  |  | 27.4525 | 178.8439
27.4625 | 148.3733 |  |  | 27.4625 | 178.0201
27.4725 | 147.5826 |  |  | 27.4725 | 177.2125
27.4825 | 146.8083 |  |  | 27.4825 | 176.4206
27.4925 | 146.0498 |  |  | 27.4925 | 175.6437
27.5025 | 145.3064 |  |  | 27.5025 | 174.8813
27.5125 | 144.5777 |  |  | 27.5125 | 174.133
27.5225 | 143.8631 |  |  | 27.5225 | 173.3983
27.5325 | 143.1622 |  |  | 27.5325 | 172.6766
27.5425 | 142.4744 |  |  | 27.5425 | 171.9676
27.5525 | 141.7994 |  |  | 27.5525 | 171.2709
27.5625 | 141.1368 |  |  | 27.5625 | 170.5861
27.5725 | 140.486 |  |  | 27.5725 | 169.9127
27.5825 | 139.8468 |  |  | 27.5825 | 169.2505
27.5925 | 139.2188 |  |  | 27.5925 | 168.599
27.6025 | 138.6016 |  |  | 27.6025 | 167.9581
27.6125 | 137.9949 |  |  | 27.6125 | 167.3272
27.6225 | 137.3983 |  |  | 27.6225 | 166.7062
27.6325 | 136.8116 |  |  | 27.6325 | 166.0948
27.6425 | 136.2345 |  |  | 27.6425 | 165.4927
27.6525 | 135.6666 |  |  | 27.6525 | 164.8995
27.6625 | 135.1078 |  |  | 27.6625 | 164.3152
27.6725 | 134.5577 |  |  | 27.6725 | 163.7393
27.6825 | 134.016 |  |  | 27.6825 | 163.1718
27.6925 | 133.4827 |  |  | 27.6925 | 162.6122
27.7025 | 132.9574 |  |  | 27.7025 | 162.0606
27.7125 | 132.4398 |  |  | 27.7125 | 161.5165
27.7225 | 131.9299 |  |  | 27.7225 | 160.9799
27.7325 | 131.4273 |  |  | 27.7325 | 160.4506
27.7425 | 130.932 |  |  | 27.7425 | 159.9283
27.7525 | 130.4436 |  |  | 27.7525 | 159.4128
27.7625 | 129.962 |  |  | 27.7625 | 158.9041
27.7725 | 129.4871 |  |  | 27.7725 | 158.4019
27.7825 | 129.0186 |  |  | 27.7825 | 157.906
27.7925 | 128.5564 |  |  | 27.7925 | 157.4164
27.8025 | 128.1003 |  |  | 27.8025 | 156.9328
27.8125 | 127.6503 |  |  | 27.8125 | 156.4551
27.8225 | 127.206 |  |  | 27.8225 | 155.9833
27.8325 | 126.7674 |  |  | 27.8325 | 155.517
27.8425 | 126.3344 |  |  | 27.8425 | 155.0563
27.8525 | 125.9068 |  |  | 27.8525 | 154.6009
27.8625 | 125.4845 |  |  | 27.8625 | 154.1508
27.8725 | 125.0673 |  |  | 27.8725 | 153.7059
27.8825 | 124.6551 |  |  | 27.8825 | 153.2659
27.8925 | 124.2479 |  |  | 27.8925 | 152.8309
27.9025 | 123.8455 |  |  | 27.9025 | 152.4007
27.9125 | 123.4477 |  |  | 27.9125 | 151.9751
27.9225 | 123.0546 |  |  | 27.9225 | 151.5542
27.9325 | 122.6659 |  |  | 27.9325 | 151.1377
27.9425 | 122.2815 |  |  | 27.9425 | 150.7257
27.9525 | 121.9015 |  |  | 27.9525 | 150.3179
27.9625 | 121.5256 |  |  | 27.9625 | 149.9144
27.9725 | 121.1538 |  |  | 27.9725 | 149.515
27.9825 | 120.7861 |  |  | 27.9825 | 149.1196
27.9925 | 120.4222 |  |  | 27.9925 | 148.7282
28.0025 | 120.0621 |  |  | 28.0025 | 148.3406
28.0125 | 119.7058 |  |  | 28.0125 | 147.9569
28.0225 | 119.3532 |  |  | 28.0225 | 147.5769
28.0325 | 119.0041 |  |  | 28.0325 | 147.2005
28.0425 | 118.6586 |  |  | 28.0425 | 146.8277
28.0525 | 118.3165 |  |  | 28.0525 | 146.4584
28.0625 | 117.9778 |  |  | 28.0625 | 146.0925
28.0725 | 117.6423 |  |  | 28.0725 | 145.73
28.0825 | 117.3101 |  |  | 28.0825 | 145.3708
28.0925 | 116.981 |  |  | 28.0925 | 145.0148
28.1025 | 116.6551 |  |  | 28.1025 | 144.6621
28.1125 | 116.3322 |  |  | 28.1125 | 144.3124
28.1225 | 116.0122 |  |  | 28.1225 | 143.9658
28.1325 | 115.6952 |  |  | 28.1325 | 143.6222
28.1425 | 115.381 |  |  | 28.1425 | 143.2816
28.1525 | 115.0697 |  |  | 28.1525 | 142.9438
28.1625 | 114.7611 |  |  | 28.1625 | 142.6089
28.1725 | 114.4551 |  |  | 28.1725 | 142.2768
28.1825 | 114.1519 |  |  | 28.1825 | 141.9474
28.1925 | 113.8512 |  |  | 28.1925 | 141.6207
28.2025 | 113.553 |  |  | 28.2025 | 141.2967
28.2125 | 113.2574 |  |  | 28.2125 | 140.9753
28.2225 | 112.9642 |  |  | 28.2225 | 140.6564
28.2325 | 112.6734 |  |  | 28.2325 | 140.34
28.2425 | 112.385 |  |  | 28.2425 | 140.0261
28.2525 | 112.0988 |  |  | 28.2525 | 139.7146
28.2625 | 111.815 |  |  | 28.2625 | 139.4055
28.2725 | 111.5334 |  |  | 28.2725 | 139.0987
28.2825 | 111.254 |  |  | 28.2825 | 138.7942
28.2925 | 110.9767 |  |  | 28.2925 | 138.492
28.3025 | 110.7015 |  |  | 28.3025 | 138.192
28.3125 | 110.4285 |  |  | 28.3125 | 137.8942
28.3225 | 110.1574 |  |  | 28.3225 | 137.5986
28.3325 | 109.8884 |  |  | 28.3325 | 137.305
28.3425 | 109.6213 |  |  | 28.3425 | 137.0136
28.3525 | 109.3562 |  |  | 28.3525 | 136.7242
28.3625 | 109.0929 |  |  | 28.3625 | 136.4368
28.3725 | 108.8316 |  |  | 28.3725 | 136.1514
28.3825 | 108.572 |  |  | 28.3825 | 135.868
28.3925 | 108.3143 |  |  | 28.3925 | 135.5864
28.4025 | 108.0584 |  |  | 28.4025 | 135.3068
28.4125 | 107.8042 |  |  | 28.4125 | 135.029
28.4225 | 107.5517 |  |  | 28.4225 | 134.7531
28.4325 | 107.3009 |  |  | 28.4325 | 134.479
28.4425 | 107.0517 |  |  | 28.4425 | 134.2066
28.4525 | 106.8042 |  |  | 28.4525 | 133.936
28.4625 | 106.5583 |  |  | 28.4625 | 133.6671
28.4725 | 106.314 |  |  | 28.4725 | 133.3999
28.4825 | 106.0712 |  |  | 28.4825 | 133.1344
28.4925 | 105.83 |  |  | 28.4925 | 132.8706
28.5025 | 105.5903 |  |  | 28.5025 | 132.6083
28.5125 | 105.352 |  |  | 28.5125 | 132.3477
28.5225 | 105.1153 |  |  | 28.5225 | 132.0886
28.5325 | 104.8799 |  |  | 28.5325 | 131.8311
|  |  |  | 28.5425 | 131.5751
|  |  |  | 28.5525 | 131.3206
|  |  |  | 28.5625 | 131.0676
|  |  |  | 28.5725 | 130.8161
|  |  |  | 28.5825 | 130.566
|  |  |  | 28.5925 | 130.3174
|  |  |  | 28.6025 | 130.0701
|  |  |  | 28.6125 | 129.8242
|  |  |  | 28.6225 | 129.5797
|  |  |  | 28.6325 | 129.3366
|  |  |  | 28.6425 | 129.0948
|  |  |  | 28.6525 | 128.8542
|  |  |  | 28.6625 | 128.615
|  |  |  | 28.6725 | 128.3771
|  |  |  | 28.6825 | 128.1404
|  |  |  | 28.6925 | 127.9049
|  |  |  | 28.7025 | 127.6707
|  |  |  | 28.7125 | 127.4377
|  |  |  | 28.7225 | 127.2058
|  |  |  | 28.7325 | 126.9752
|  |  |  | 28.7425 | 126.7457
|  |  |  | 28.7525 | 126.5174
|  |  |  | 28.7625 | 126.2902
|  |  |  | 28.7725 | 126.0641
|  |  |  | 28.7825 | 125.8391
|  |  |  | 28.7925 | 125.6152
|  |  |  | 28.8025 | 125.3923
|  |  |  | 28.8125 | 125.1706
|  |  |  | 28.8225 | 124.6128
|  |  |  | 29.8225 | 106.6321
|  |  |  | 30.8225 | 93.04454
|  |  |  | 31.502 | 85.5557
|  |  |  | 31.503 | 122.0565
|  |  |  | 31.504 | 491.0396
|  |  |  | 31.505 | 602.9599
|  |  |  | 31.506 | 634.574
|  |  |  | 31.507 | 640.7009
|  |  |  | 31.508 | 637.8403
|  |  |  | 31.509 | 630.5879
|  |  |  | 31.51 | 621.2267
|  |  |  | 31.511 | 610.8107
|  |  |  | 31.512 | 600.1112
|  |  |  | 31.522 | 514.0347
|  |  |  | 31.532 | 461.6287
|  |  |  | 31.542 | 423.3657
|  |  |  | 31.552 | 394.262
|  |  |  | 31.562 | 371.2717
|  |  |  | 31.572 | 352.6476
|  |  |  | 31.582 | 337.1602
|  |  |  | 31.592 | 324.125
|  |  |  | 31.602 | 312.9644
|  |  |  | 31.612 | 303.2699
|  |  |  | 31.622 | 294.7454
|  |  |  | 31.632 | 287.1703
|  |  |  | 31.642 | 280.3772
|  |  |  | 31.652 | 274.2368
|  |  |  | 31.662 | 268.6477
|  |  |  | 31.672 | 263.5291
|  |  |  | 31.682 | 258.816
|  |  |  | 31.692 | 254.4552
|  |  |  | 31.702 | 250.4029
|  |  |  | 31.712 | 246.6228
|  |  |  | 31.722 | 243.0839
|  |  |  | 31.732 | 239.7602
|  |  |  | 31.742 | 236.63
|  |  |  | 31.752 | 233.6743
|  |  |  | 31.762 | 230.8767
|  |  |  | 31.772 | 228.2231
|  |  |  | 31.782 | 225.7009
|  |  |  | 31.792 | 223.2991
|  |  |  | 31.802 | 221.0079
|  |  |  | 31.812 | 218.8186
|  |  |  | 31.822 | 216.7234
|  |  |  | 31.832 | 214.7155
|  |  |  | 31.842 | 212.7885
|  |  |  | 31.852 | 210.9368
|  |  |  | 31.862 | 209.1554
|  |  |  | 31.872 | 207.4395
|  |  |  | 31.882 | 205.7849
|  |  |  | 31.892 | 204.1879
|  |  |  | 31.902 | 202.6448
|  |  |  | 31.912 | 201.1525
|  |  |  | 31.922 | 199.708
|  |  |  | 31.932 | 198.3086
|  |  |  | 31.942 | 196.9518
|  |  |  | 31.952 | 195.6353
|  |  |  | 31.962 | 194.3571
|  |  |  | 31.972 | 193.115
|  |  |  | 31.982 | 191.9074
|  |  |  | 31.992 | 190.7324
|  |  |  | 32.002 | 189.5886
|  |  |  | 32.012 | 188.4744
|  |  |  | 32.022 | 187.3884
|  |  |  | 32.032 | 186.3294
|  |  |  | 32.042 | 185.2962
|  |  |  | 32.052 | 184.2876
|  |  |  | 32.062 | 183.3025
|  |  |  | 32.072 | 182.3401
|  |  |  | 32.082 | 181.3992
|  |  |  | 32.092 | 180.4792
|  |  |  | 32.102 | 179.579
|  |  |  | 32.112 | 178.698
|  |  |  | 32.122 | 177.8354
|  |  |  | 32.132 | 176.9904
|  |  |  | 32.142 | 176.1625
|  |  |  | 32.152 | 175.351
|  |  |  | 32.162 | 174.5554
|  |  |  | 32.172 | 173.775
|  |  |  | 32.182 | 173.0093
|  |  |  | 32.192 | 172.2578
|  |  |  | 32.202 | 171.5201
|  |  |  | 32.212 | 170.7956
|  |  |  | 32.222 | 170.0839
|  |  |  | 32.232 | 169.3847
|  |  |  | 32.242 | 168.6975
|  |  |  | 32.252 | 168.0219
|  |  |  | 32.262 | 167.3576
|  |  |  | 32.272 | 166.7042
|  |  |  | 32.282 | 166.0614
|  |  |  | 32.292 | 165.4289
|  |  |  | 32.302 | 164.8063
|  |  |  | 32.312 | 164.1935
|  |  |  | 32.322 | 163.59
|  |  |  | 32.332 | 162.9957
|  |  |  | 32.342 | 162.4102
|  |  |  | 32.352 | 161.8334
|  |  |  | 32.362 | 161.2649
|  |  |  | 32.372 | 160.7047
|  |  |  | 32.382 | 160.1523
|  |  |  | 32.392 | 159.6077
|  |  |  | 32.402 | 159.0706
|  |  |  | 32.412 | 158.5409
|  |  |  | 32.422 | 158.0183
|  |  |  | 32.432 | 157.5026
|  |  |  | 32.442 | 156.9938
|  |  |  | 32.452 | 156.4915
|  |  |  | 32.462 | 155.9957
|  |  |  | 32.472 | 155.5062
|  |  |  | 32.482 | 155.0228
|  |  |  | 32.492 | 154.5455
|  |  |  | 32.502 | 154.0739
|  |  |  | 32.512 | 153.6081
|  |  |  | 32.522 | 153.1479
|  |  |  | 32.532 | 152.6931
|  |  |  | 32.542 | 152.2436
|  |  |  | 32.552 | 151.7994
|  |  |  | 32.562 | 151.3602
|  |  |  | 32.572 | 150.926
|  |  |  | 32.582 | 150.4966
|  |  |  | 32.592 | 150.0721
|  |  |  | 32.602 | 149.6521
|  |  |  | 32.612 | 149.2367
|  |  |  | 32.622 | 148.8258
|  |  |  | 32.632 | 148.4192
|  |  |  | 32.642 | 148.0169
|  |  |  | 32.652 | 147.6188
|  |  |  | 32.662 | 147.2248
|  |  |  | 32.672 | 146.8348
|  |  |  | 32.682 | 146.4487
|  |  |  | 32.692 | 146.0664
|  |  |  | 32.702 | 145.6879
|  |  |  | 32.712 | 145.3132
|  |  |  | 32.722 | 144.942
|  |  |  | 32.732 | 144.5744
|  |  |  | 32.742 | 144.2102
|  |  |  | 32.752 | 143.8495
|  |  |  | 32.762 | 143.4922
|  |  |  | 32.772 | 143.1381
|  |  |  | 32.782 | 142.7872
|  |  |  | 32.792 | 142.4395
|  |  |  | 32.802 | 142.0949
|  |  |  | 32.812 | 141.7533
|  |  |  | 32.822 | 141.4147
|  |  |  | 32.832 | 141.0791
|  |  |  | 32.842 | 140.7463
|  |  |  | 32.852 | 140.4164
|  |  |  | 32.862 | 140.0892
|  |  |  | 32.872 | 139.7648
|  |  |  | 32.882 | 139.443
|  |  |  | 32.892 | 139.1239
|  |  |  | 32.902 | 138.8074
|  |  |  | 32.912 | 138.4934
|  |  |  | 32.922 | 138.1819
|  |  |  | 32.932 | 137.8728
|  |  |  | 32.942 | 137.5662
|  |  |  | 32.952 | 137.2619
|  |  |  | 32.962 | 136.96
|  |  |  | 32.972 | 136.6604
|  |  |  | 32.982 | 136.363
|  |  |  | 32.992 | 136.0678
|  |  |  | 33.002 | 135.7748
|  |  |  | 33.012 | 135.484
|  |  |  | 33.022 | 135.1952
|  |  |  | 33.032 | 134.9086
|  |  |  | 33.042 | 134.6239
|  |  |  | 33.052 | 134.3413
|  |  |  | 33.062 | 134.0607
|  |  |  | 33.072 | 133.782
|  |  |  | 33.082 | 133.5052
|  |  |  | 33.092 | 133.2303
|  |  |  | 33.102 | 132.9573
|  |  |  | 33.112 | 132.6861
|  |  |  | 33.122 | 132.4167
|  |  |  | 33.132 | 132.149
|  |  |  | 33.142 | 131.8832
|  |  |  | 33.152 | 131.619
|  |  |  | 33.162 | 131.3565
|  |  |  | 33.172 | 131.0957
|  |  |  | 33.182 | 130.8365
|  |  |  | 33.192 | 130.579
|  |  |  | 33.202 | 130.323
|  |  |  | 33.212 | 130.0686
|  |  |  | 33.222 | 129.8158
|  |  |  | 33.232 | 129.5644
|  |  |  | 33.242 | 129.3146
|  |  |  | 33.252 | 129.0663
|  |  |  | 33.262 | 128.8194
|  |  |  | 33.272 | 128.574
|  |  |  | 33.282 | 128.33
|  |  |  | 33.292 | 128.0874
|  |  |  | 33.302 | 127.8461
|  |  |  | 33.312 | 127.6062
|  |  |  | 33.322 | 127.3677
|  |  |  | 33.332 | 127.1305
|  |  |  | 33.342 | 126.8946
|  |  |  | 33.352 | 126.66
|  |  |  | 33.362 | 126.4266
|  |  |  | 33.372 | 126.1945
|  |  |  | 33.382 | 125.9637
|  |  |  | 33.392 | 125.734
|  |  |  | 33.402 | 125.5056
|  |  |  | 33.412 | 125.2784
|  |  |  | 33.422 | 125.0523
|  |  |  | 33.432 | 124.8274
|  |  |  | 33.442 | 124.6036
|  |  |  | 33.452 | 124.3809
|  |  |  | 33.462 | 124.1594
|  |  |  | 33.472 | 123.9389
|  |  |  | 33.482 | 123.7196
|  |  |  | 33.492 | 123.5013
|  |  |  | 33.502 | 123.2841
|  |  |  | 34.502 | 105.5165
|  |  |  | 35.502 | 92.2078
|  |  |  | 36.3228 | 179.3422